## Sheet2
S2- Containing data set related to the present work.
Exploring the relationships between physiochemical properties of nanoparticles and cell damage to combat cancer growth using simple periodic table-based descriptors
Joyita Roya, Kunal Roya*
aDrug Theoretics and Cheminformatics Laboratory,
Department of Pharmaceutical Technology,
Jadavpur University,
Kolkata, 700032, India
*Corresponding author
Prof. Kunal Roy, Phone: +91 98315 94140; Fax: +91-33-2837-1078
Email: kunalroy_in@yahoo.com; kunal.roy@jadavpuruniversity.in;
SUPPLEMENTARY SECTION S2- Data sets

## Zeta potential data
sl no | Compound Id | smiles | χox | tot_metal_alpha | valence ectron potential | zeta potential | pred | AD status
1* | 2 | O=[Bi]O[Bi]=O | 3 | 6.24 | 41.9 | 17.1 | 15.2588 | In
2 | 3 | O=[Ce]=O | 4 | 5.6 | 41.78 | 17.4 | 6.41912 | In
3 | 4 | O=[Co]O[Co]O[Co]=O | 2.666667 | 12.5 | 38.7 | 22.6 | 31.7198 | In
4* | 5 | O=[Hf]=O | 4 | 7 | 81 | -17.8 | 1.714 | In
5 | 6 | O=[Mn]O[Mn]=O | 3 | 7.666667 | 220 | -15.9 | -16.61 | In
6 | 7 | O=[Ni] | 2 | 4.333333 | 42 | 34.4 | 18.678 | In
7 | 8 | O=[Si]=O | 4 | 1.25 | 144 | -18.7 | -22.8815 | In
8* | 9 | O=[Ti]=O | 4 | 3.333333 | 95.2 | -12.2 | -8.8792 | In
9 | 10 | O=[W](=O)=O | 6 | 7.2 | 140 | -23 | -24.424 | In
10 | 12 | O=[Zn] | 2 | 4.666667 | 38.9 | 13.9 | 19.9956 | In
11 | 13 | O=[Zr]=O | 4 | 4.75 | 80 | -2 | -2.8825 | In
12 | 14 | O=[Fe]O[Fe]=O | 3 | 8 | 67 | 4.2 | 14.088 | In
13 | 15 | O=[Gd]O[Gd]=O | 3 | 12.4 | 46.1 | 19.3 | 27.5564 | In
14* | 17 | O=[La]O[La]=O | 3 | 11 | 40.71 | 25.4 | 25.63084 | In
15 | 18 | O=[Sb]O[Sb]=O | 3 | 4.6 | 57 | 5.4 | 8.806 | In
16 | 19 | O=[Sn]=O | 4 | 2.875 | 83.5 | -20.5 | -7.56225 | In
17 | 20 | O=[Yb]O[Yb]=O | 3 | 13.6 | 50.3 | 46 | 29.2892 | In
18* | 21 | O=[Cr]O[Cr]=O | 3 | 15.33333 | 170 | 2.2 | 9.52 | In

## Cell damage data
sl no | Compound Id | Metal oxide | dose | time of exposure | Mol_wt | Nmetal | Noxygen | χ | ∑χ | ∑χ/nO | χox | Z_metal | Zv_metal | PN_metal | (Z-Zv)/Zv_metal | 1/(PN-1)_metal | Valence | Metal alpha | tot_metal_alpha | tot_oxygen_alpha | sum aplha | metal_epsilon | sum_epsilon | sum_epsilon/N | squared_sum alpha | sq_sum_epsilon/N | D1_Metals | D3_HeteroNonMetals | Metals_SumIP | Electrons_ActiveM | AtWt_ActiveM | MassNo_ActiveM | Neutons_ActiveM | IP_ActivM | X_ActivM | SuM_Active_M_SM | SuMElectrons_Active_M_SM | SuMAtWt_Active_M_SM | SuMMassNo_Active_M_SM | SuMNeutons_Active_M_SM | atomic radius | eletrochemical equivalent | covalent radius | Valence Electron Potential | Heat of Fusion | observed value | AD status
1 | 1 | ZrO2 | 200 | 7 | 123.222 | 1 | 2 | 1.33 | 1.33 | 0.665 | 4 | 40 | 2 | 5 | 19 | 0.25 | 4 | 4.75 | 4.75 | 0.66 | 5.41 | -4.15 | -2.68 | -0.8933333 | 29.2681 | 0.7980444 | 1 | 2 | 669 | 40 | 91.224 | 91 | 51 | 669 | 1.2 | 1 | 40 | 91.224 | 91 | 51 | 2.16 | 0.8509 | 1.57 | 80 | 16.9 | -3 | In
2 | *5 | YY.O3 | 200 | 1 | 225.809 | 2 | 3 | 1.22 | 2.44 | 0.8133333 | 3 | 39 | 2 | 5 | 18.5 | 0.25 | 3 | 4.625 | 9.25 | 0.99 | 10.24 | -4.025 | -2.555 | -0.511 | 104.8576 | 0.261121 | 2 | 3 | 1252 | 39 | 88.9058 | 89 | 50 | 626 | 1.2 | 2 | 39 | 88.9058 | 89 | 50 | 2.27 | 1.1057 | 1.62 | 48 | 11.4 | -2.75 | In
3 | 6 | YY.O3 | 200 | 3 | 225.809 | 2 | 3 | 1.22 | 2.44 | 0.8133333 | 3 | 39 | 2 | 5 | 18.5 | 0.25 | 3 | 4.625 | 9.25 | 0.99 | 10.24 | -4.025 | -2.555 | -0.511 | 104.8576 | 0.261121 | 2 | 3 | 1252 | 39 | 88.9058 | 89 | 50 | 626 | 1.2 | 2 | 39 | 88.9058 | 89 | 50 | 2.27 | 1.1057 | 1.62 | 48 | 11.4 | -3 | Out
4 | 7 | YY.O3 | 200 | 5 | 225.809 | 2 | 3 | 1.22 | 2.44 | 0.8133333 | 3 | 39 | 2 | 5 | 18.5 | 0.25 | 3 | 4.625 | 9.25 | 0.99 | 10.24 | -4.025 | -2.555 | -0.511 | 104.8576 | 0.261121 | 2 | 3 | 1252 | 39 | 88.9058 | 89 | 50 | 626 | 1.2 | 2 | 39 | 88.9058 | 89 | 50 | 2.27 | 1.1057 | 1.62 | 48 | 11.4 | -3 | In
5 | 8 | YY.O3 | 200 | 6 | 225.809 | 2 | 3 | 1.22 | 2.44 | 0.8133333 | 3 | 39 | 2 | 5 | 18.5 | 0.25 | 3 | 4.625 | 9.25 | 0.99 | 10.24 | -4.025 | -2.555 | -0.511 | 104.8576 | 0.261121 | 2 | 3 | 1252 | 39 | 88.9058 | 89 | 50 | 626 | 1.2 | 2 | 39 | 88.9058 | 89 | 50 | 2.27 | 1.1057 | 1.62 | 48 | 11.4 | -3.125 | In
6 | 9 | YY.O3 | 200 | 7 | 225.809 | 2 | 3 | 1.22 | 2.44 | 0.8133333 | 3 | 39 | 2 | 5 | 18.5 | 0.25 | 3 | 4.625 | 9.25 | 0.99 | 10.24 | -4.025 | -2.555 | -0.511 | 104.8576 | 0.261121 | 2 | 3 | 1252 | 39 | 88.9058 | 89 | 50 | 626 | 1.2 | 2 | 39 | 88.9058 | 89 | 50 | 2.27 | 1.1057 | 1.62 | 48 | 11.4 | -3 | In
7 | 10 | TiO2 | 200 | 7 | 79.865 | 1 | 2 | 1.54 | 1.54 | 0.77 | 4 | 22 | 2 | 4 | 10 | 0.3333333 | 4 | 3.333333 | 3.333333 | 0.66 | 3.993333 | -2.733333 | -1.263333 | -0.4211111 | 15.94671 | 0.1773346 | 1 | 2 | 658 | 22 | 47.867 | 48 | 26 | 658 | 1.5 | 1 | 22 | 47.867 | 48 | 26 | 2 | 0.4468 | 1.32 | 95.2 | 15.45 | -2.875 | In
8 | 11 | SnO2 | 200 | 4 | 150.708 | 1 | 2 | 1.96 | 1.96 | 0.98 | 4 | 50 | 4 | 5 | 11.5 | 0.25 | 4 | 2.875 | 2.875 | 0.66 | 3.535 | -1.675 | -0.205 | -0.06833333 | 12.496225 | 0.004669444 | 1 | 2 | 708.4 | 50 | 118.71 | 119 | 69 | 708.4 | 1.8 | 1 | 50 | 118.71 | 119 | 69 | 1.72 | 1.1071 | 1.41 | 83.5 | 7.029 | -3 | In
9 | *12 | SnO2 | 200 | 5 | 150.708 | 1 | 2 | 1.96 | 1.96 | 0.98 | 4 | 50 | 4 | 5 | 11.5 | 0.25 | 4 | 2.875 | 2.875 | 0.66 | 3.535 | -1.675 | -0.205 | -0.06833333 | 12.496225 | 0.004669444 | 1 | 2 | 708.4 | 50 | 118.71 | 119 | 69 | 708.4 | 1.8 | 1 | 50 | 118.71 | 119 | 69 | 1.72 | 1.1071 | 1.41 | 83.5 | 7.029 | -3 | In
10 | 13 | SnO2 | 200 | 6 | 150.708 | 1 | 2 | 1.96 | 1.96 | 0.98 | 4 | 50 | 4 | 5 | 11.5 | 0.25 | 4 | 2.875 | 2.875 | 0.66 | 3.535 | -1.675 | -0.205 | -0.06833333 | 12.496225 | 0.004669444 | 1 | 2 | 708.4 | 50 | 118.71 | 119 | 69 | 708.4 | 1.8 | 1 | 50 | 118.71 | 119 | 69 | 1.72 | 1.1071 | 1.41 | 83.5 | 7.029 | -3.125 | In
11 | 14 | SiO2 | 200 | 2 | 60.083 | 1 | 2 | 1.9 | 1.9 | 0.95 | 4 | 14 | 4 | 3 | 2.5 | 0.5 | 4 | 1.25 | 1.25 | 0.66 | 1.91 | -0.05 | 1.42 | 0.4733333 | 3.6481 | 0.2240444 | 0 | 2 | 0 | 0 | 0 | 0 | 0 | 0 | 0 | 1 | 14 | 28.085 | 28 | 14 | 1.46 | 0.26197 | 1.11 | 144 | 50.55 | -3.25 | In
12 | 15 | SiO2 | 200 | 3 | 60.083 | 1 | 2 | 1.9 | 1.9 | 0.95 | 4 | 14 | 4 | 3 | 2.5 | 0.5 | 4 | 1.25 | 1.25 | 0.66 | 1.91 | -0.05 | 1.42 | 0.4733333 | 3.6481 | 0.2240444 | 0 | 2 | 0 | 0 | 0 | 0 | 0 | 0 | 0 | 1 | 14 | 28.085 | 28 | 14 | 1.46 | 0.26197 | 1.11 | 144 | 50.55 | -3.125 | In
13 | *16 | SiO2 | 200 | 4 | 60.083 | 1 | 2 | 1.9 | 1.9 | 0.95 | 4 | 14 | 4 | 3 | 2.5 | 0.5 | 4 | 1.25 | 1.25 | 0.66 | 1.91 | -0.05 | 1.42 | 0.4733333 | 3.6481 | 0.2240444 | 0 | 2 | 0 | 0 | 0 | 0 | 0 | 0 | 0 | 1 | 14 | 28.085 | 28 | 14 | 1.46 | 0.26197 | 1.11 | 144 | 50.55 | -3.125 | In
14 | 17 | SiO2 | 200 | 5 | 60.083 | 1 | 2 | 1.9 | 1.9 | 0.95 | 4 | 14 | 4 | 3 | 2.5 | 0.5 | 4 | 1.25 | 1.25 | 0.66 | 1.91 | -0.05 | 1.42 | 0.4733333 | 3.6481 | 0.2240444 | 0 | 2 | 0 | 0 | 0 | 0 | 0 | 0 | 0 | 1 | 14 | 28.085 | 28 | 14 | 1.46 | 0.26197 | 1.11 | 144 | 50.55 | -3.125 | In
15 | 18 | SiO2 | 200 | 7 | 60.083 | 1 | 2 | 1.9 | 1.9 | 0.95 | 4 | 14 | 4 | 3 | 2.5 | 0.5 | 4 | 1.25 | 1.25 | 0.66 | 1.91 | -0.05 | 1.42 | 0.4733333 | 3.6481 | 0.2240444 | 0 | 2 | 0 | 0 | 0 | 0 | 0 | 0 | 0 | 1 | 14 | 28.085 | 28 | 14 | 1.46 | 0.26197 | 1.11 | 144 | 50.55 | -2.875 | In
16 | 19 | SbSbO3 | 200 | 2 | 291.517 | 2 | 3 | 2.05 | 4.1 | 1.366667 | 3 | 51 | 5 | 5 | 9.2 | 0.25 | 5 | 2.3 | 4.6 | 0.99 | 5.59 | -0.8 | 0.67 | 0.134 | 31.2481 | 0.017956 | 2 | 3 | 1078 | 57 | 138.91 | 139 | 82 | 539 | 1.1 | 2 | 57 | 138.91 | 139 | 82 | 2.74 | 1.7275 | 1.69 | 40.71 | 6.2 | -3.125 | In
17 | 20 | SbSbO3 | 200 | 4 | 291.517 | 2 | 3 | 2.05 | 4.1 | 1.366667 | 3 | 51 | 5 | 5 | 9.2 | 0.25 | 5 | 2.3 | 4.6 | 0.99 | 5.59 | -0.8 | 0.67 | 0.134 | 31.2481 | 0.017956 | 2 | 3 | 1078 | 57 | 138.91 | 139 | 82 | 539 | 1.1 | 2 | 57 | 138.91 | 139 | 82 | 2.74 | 1.7275 | 1.69 | 40.71 | 6.2 | -2.875 | In
18 | *21 | SbSbO3 | 200 | 7 | 291.517 | 2 | 3 | 2.05 | 4.1 | 1.366667 | 3 | 51 | 5 | 5 | 9.2 | 0.25 | 5 | 2.3 | 4.6 | 0.99 | 5.59 | -0.8 | 0.67 | 0.134 | 31.2481 | 0.017956 | 2 | 3 | 1078 | 57 | 138.91 | 139 | 82 | 539 | 1.1 | 2 | 57 | 138.91 | 139 | 82 | 2.74 | 1.7275 | 1.69 | 40.71 | 6.2 | -3.125 | In
19 | *22 | LaLa.O3 | 200 | 7 | 325.808 | 2 | 3 | 1.1 | 2.2 | 0.7333333 | 3 | 57 | 2 | 6 | 27.5 | 0.2 | 3 | 5.5 | 11 | 0.99 | 11.99 | -4.9 | -3.43 | -0.686 | 143.7601 | 0.470596 | 2 | 3 | 1078 | 57 | 138.91 | 139 | 82 | 539 | 1.1 | 2 | 57 | 138.91 | 139 | 82 | 2.74 | 1.7275 | 1.69 | 40.71 | 6.2 | -2.625 | In
20 | 23 | HfO2 | 200 | 6 | 210.488 | 1 | 2 | 1.3 | 1.3 | 0.65 | 4 | 72 | 2 | 6 | 35 | 0.2 | 4 | 7 | 7 | 0.66 | 7.66 | -6.4 | -4.93 | -1.643333 | 58.6756 | 2.700544 | 2 | 3 | 1078 | 57 | 138.91 | 139 | 82 | 539 | 1.1 | 2 | 57 | 138.91 | 139 | 82 | 2.74 | 1.7275 | 1.69 | 40.71 | 6.2 | -2.875 | In
21 | 24 | GdGd.O3 | 200 | 2 | 362.497 | 2 | 3 | 1.2 | 2.4 | 0.8 | 3 | 64 | 2 | 6 | 31 | 0.2 | 3 | 6.2 | 12.4 | 0.99 | 13.39 | -5.6 | -4.13 | -0.826 | 179.2921 | 0.682276 | 2 | 3 | 1182.8 | 64 | 157.25 | 157 | 93 | 591.4 | 1.1 | 2 | 64 | 157.25 | 157 | 93 | 2.54 | 1.9557 | 1.61 | 46.1 | 10.05 | -3 | In
22 | 25 | GdGd.O3 | 200 | 3 | 362.497 | 2 | 3 | 1.2 | 2.4 | 0.8 | 3 | 64 | 2 | 6 | 31 | 0.2 | 3 | 6.2 | 12.4 | 0.99 | 13.39 | -5.6 | -4.13 | -0.826 | 179.2921 | 0.682276 | 2 | 3 | 1182.8 | 64 | 157.25 | 157 | 93 | 591.4 | 1.1 | 2 | 64 | 157.25 | 157 | 93 | 2.54 | 1.9557 | 1.61 | 46.1 | 10.05 | -3.05 | In
23 | 26 | GdGd.O3 | 200 | 4 | 362.497 | 2 | 3 | 1.2 | 2.4 | 0.8 | 3 | 64 | 2 | 6 | 31 | 0.2 | 3 | 6.2 | 12.4 | 0.99 | 13.39 | -5.6 | -4.13 | -0.826 | 179.2921 | 0.682276 | 2 | 3 | 1182.8 | 64 | 157.25 | 157 | 93 | 591.4 | 1.1 | 2 | 64 | 157.25 | 157 | 93 | 2.54 | 1.9557 | 1.61 | 46.1 | 10.05 | -3.125 | In
24 | 27 | GdGd.O3 | 200 | 5 | 362.497 | 2 | 3 | 1.2 | 2.4 | 0.8 | 3 | 64 | 2 | 6 | 31 | 0.2 | 3 | 6.2 | 12.4 | 0.99 | 13.39 | -5.6 | -4.13 | -0.826 | 179.2921 | 0.682276 | 2 | 3 | 1182.8 | 64 | 157.25 | 157 | 93 | 591.4 | 1.1 | 2 | 64 | 157.25 | 157 | 93 | 2.54 | 1.9557 | 1.61 | 46.1 | 10.05 | -3.125 | In
25 | *28 | GdGd.O3 | 200 | 6 | 362.497 | 2 | 3 | 1.2 | 2.4 | 0.8 | 3 | 64 | 2 | 6 | 31 | 0.2 | 3 | 6.2 | 12.4 | 0.99 | 13.39 | -5.6 | -4.13 | -0.826 | 179.2921 | 0.682276 | 2 | 3 | 1182.8 | 64 | 157.25 | 157 | 93 | 591.4 | 1.1 | 2 | 64 | 157.25 | 157 | 93 | 2.54 | 1.9557 | 1.61 | 46.1 | 10.05 | -3 | In
26 | 29 | GdGd.O3 | 200 | 7 | 362.497 | 2 | 3 | 1.2 | 2.4 | 0.8 | 3 | 64 | 2 | 6 | 31 | 0.2 | 3 | 6.2 | 12.4 | 0.99 | 13.39 | -5.6 | -4.13 | -0.826 | 179.2921 | 0.682276 | 2 | 3 | 1182.8 | 64 | 157.25 | 157 | 93 | 591.4 | 1.1 | 2 | 64 | 157.25 | 157 | 93 | 2.54 | 1.9557 | 1.61 | 46.1 | 10.05 | -2.75 | In
27 | 30 | FeFe.Fe.O4 | 200 | 2 | 231.531 | 3 | 3 | 1.83 | 5.49 | 1.3725 | 2.666667 | 26 | 2 | 4 | 12 | 0.3333333 | 6 | 4 | 12 | 1.32 | 13.32 | -3.4 | -1.93 | -0.2757143 | 177.4224 | 0.07601837 | 3 | 4 | 2283 | 26 | 55.845 | 56 | 30 | 761 | 1.8 | 3 | 26 | 55.845 | 56 | 30 | 1.72 | 0.69455 | 1.32 | 67 | 13.8 | -2.875 | In
28 | 31 | FeFe.Fe.O4 | 200 | 5 | 231.531 | 3 | 3 | 1.83 | 5.49 | 1.3725 | 2.666667 | 26 | 2 | 4 | 12 | 0.3333333 | 6 | 4 | 12 | 1.32 | 13.32 | -3.4 | -1.93 | -0.2757143 | 177.4224 | 0.07601837 | 3 | 4 | 2283 | 26 | 55.845 | 56 | 30 | 761 | 1.8 | 3 | 26 | 55.845 | 56 | 30 | 1.72 | 0.69455 | 1.32 | 67 | 13.8 | -3.5 | In
29 | 32 | CuO | 200 | 1 | 79.545 | 1 | 1 | 1.9 | 1.9 | 1.9 | 2 | 29 | 1 | 4 | 28 | 0.3333333 | 4 | 9.333333 | 9.333333 | 0.33 | 9.663333 | -9.033333 | -7.563333 | -3.781667 | 93.38001 | 14.301 | 1 | 1 | 743.5 | 29 | 63.546 | 64 | 35 | 743.5 | 1.9 | 1 | 29 | 63.546 | 64 | 35 | 1.57 | 1.1855 | 1.17 | 34 | 13.05 | -3.125 | In
30 | 33 | CrCr.O3 | 200 | 1 | 151.989 | 2 | 3 | 1.66 | 3.32 | 1.106667 | 3 | 24 | 1 | 4 | 23 | 0.3333333 | 6 | 7.666667 | 15.33333 | 0.99 | 16.32333 | -7.366667 | -5.896667 | -1.179333 | 266.4512 | 1.390827 | 2 | 3 | 1302.2 | 24 | 51.996 | 52 | 28 | 651.1 | 1.6 | 2 | 24 | 51.996 | 52 | 28 | 1.85 | 0.32333 | 1.18 | 170 | 16.9 | -2.875 | In
31 | 34 | CrCr.O3 | 200 | 2 | 151.989 | 2 | 3 | 1.66 | 3.32 | 1.106667 | 3 | 24 | 1 | 4 | 23 | 0.3333333 | 6 | 7.666667 | 15.33333 | 0.99 | 16.32333 | -7.366667 | -5.896667 | -1.179333 | 266.4512 | 1.390827 | 2 | 3 | 1302.2 | 24 | 51.996 | 52 | 28 | 651.1 | 1.6 | 2 | 24 | 51.996 | 52 | 28 | 1.85 | 0.32333 | 1.18 | 170 | 16.9 | -3 | In
32 | 36 | CoO | 200 | 5 | 74.932 | 1 | 1 | 1.88 | 1.88 | 1.88 | 2 | 27 | 2 | 4 | 12.5 | 0.3333333 | 5 | 4.166667 | 4.166667 | 0.33 | 4.496667 | -3.566667 | -2.096667 | -1.048333 | 20.22001 | 1.099003 | 1 | 1 | 757 | 27 | 58.933 | 59 | 32 | 757 | 1.8 | 1 | 27 | 58.933 | 59 | 32 | 1.67 | 1.0994 | 1.16 | 38.7 | 16.19 | -4.375 | In
33 | *37 | CoO | 200 | 7 | 74.932 | 1 | 1 | 1.88 | 1.88 | 1.88 | 2 | 27 | 2 | 4 | 12.5 | 0.3333333 | 5 | 4.166667 | 4.166667 | 0.33 | 4.496667 | -3.566667 | -2.096667 | -1.048333 | 20.22001 | 1.099003 | 1 | 1 | 757 | 27 | 58.933 | 59 | 32 | 757 | 1.8 | 1 | 27 | 58.933 | 59 | 32 | 1.67 | 1.0994 | 1.16 | 38.7 | 16.19 | -5 | In
34 | 38 | CoCo.Co.O4 | 200 | 6 | 240.796 | 3 | 4 | 1.88 | 5.64 | 1.41 | 2.666667 | 27 | 2 | 4 | 12.5 | 0.3333333 | 5 | 4.166667 | 12.5 | 1.32 | 13.82 | -3.566667 | -2.096667 | -0.2995238 | 190.9924 | 0.08971451 | 3 | 4 | 2271 | 27 | 58.933 | 59 | 32 | 757 | 1.8 | 3 | 27 | 58.933 | 59 | 32 | 1.67 | 1.0994 | 1.16 | 38.7 | 16.19 | -3 | Out
35 | 39 | CeO2 | 200 | 4 | 172.114 | 1 | 2 | 1.12 | 1.12 | 0.56 | 4 | 58 | 2 | 6 | 28 | 0.2 | 4 | 5.6 | 5.6 | 0.66 | 6.26 | -5 | -3.53 | -1.176667 | 39.1876 | 1.384544 | 1 | 2 | 526.8 | 58 | 140.12 | 140 | 82 | 526.8 | 1.1 | 1 | 58 | 140.12 | 140 | 82 | 2.7 | 1.7426 | 1.65 | 41.78 | 5.46 | -4.5 | Out
36 | 40 | YbYb.O3 | 150 | 6 | 394.08 | 2 | 3 | 1.1 | 2.2 | 0.7333333 | 3 | 70 | 2 | 6 | 34 | 0.2 | 3 | 6.8 | 13.6 | 0.99 | 14.59 | -6.2 | -4.73 | -0.946 | 212.8681 | 0.894916 | 2 | 3 | 1204.8 | 70 | 173.05 | 173 | 103 | 602.4 | 1.1 | 2 | 70 | 173.05 | 173 | 103 | 2.4 | 2.152 | 1.74 | 50.3 | 7.66 | -2.875 | In
37 | 41 | YbYb.O3 | 150 | 7 | 394.08 | 2 | 3 | 1.1 | 2.2 | 0.7333333 | 3 | 70 | 2 | 6 | 34 | 0.2 | 3 | 6.8 | 13.6 | 0.99 | 14.59 | -6.2 | -4.73 | -0.946 | 212.8681 | 0.894916 | 2 | 3 | 1204.8 | 70 | 173.05 | 173 | 103 | 602.4 | 1.1 | 2 | 70 | 173.05 | 173 | 103 | 2.4 | 2.152 | 1.74 | 50.3 | 7.66 | -2.875 | In
38 | 42 | YY.O3 | 150 | 2 | 225.809 | 2 | 3 | 1.22 | 2.44 | 0.8133333 | 3 | 39 | 2 | 5 | 18.5 | 0.25 | 3 | 4.625 | 9.25 | 0.99 | 10.24 | -4.025 | -2.555 | -0.511 | 104.8576 | 0.261121 | 2 | 3 | 1252 | 39 | 88.9058 | 89 | 50 | 626 | 1.2 | 2 | 39 | 88.9058 | 89 | 50 | 2.27 | 1.1057 | 1.62 | 48 | 11.4 | -3 | In
39 | 43 | YY..O3 | 150 | 5 | 225.809 | 2 | 3 | 1.22 | 2.44 | 0.8133333 | 3 | 39 | 2 | 5 | 18.5 | 0.25 | 3 | 4.625 | 9.25 | 0.99 | 10.24 | -4.025 | -2.555 | -0.511 | 104.8576 | 0.261121 | 2 | 3 | 1252 | 39 | 88.9058 | 89 | 50 | 626 | 1.2 | 2 | 39 | 88.9058 | 89 | 50 | 2.27 | 1.1057 | 1.62 | 48 | 11.4 | -2.75 | In
40 | 44 | YY.O4 | 150 | 7 | 225.809 | 2 | 3 | 1.22 | 2.44 | 0.8133333 | 3 | 39 | 2 | 5 | 18.5 | 0.25 | 3 | 4.625 | 9.25 | 0.99 | 10.24 | -4.025 | -2.555 | -0.511 | 104.8576 | 0.261121 | 2 | 3 | 1252 | 39 | 88.9058 | 89 | 50 | 626 | 1.2 | 2 | 39 | 88.9058 | 89 | 50 | 2.27 | 1.1057 | 1.62 | 48 | 11.4 | -3.125 | In
41 | *45 | WO3 | 150 | 1 | 231.84 | 1 | 3 | 2.36 | 2.36 | 0.7866667 | 6 | 74 | 2 | 6 | 36 | 0.2 | 6 | 7.2 | 7.2 | 0.99 | 8.19 | -6.6 | -5.13 | -1.2825 | 67.0761 | 1.64480625 | 1 | 3 | 768.6 | 74 | 183.84 | 184 | 110 | 768.6 | 1.7 | 1 | 74 | 183.84 | 184 | 110 | 2.02 | 1.1432 | 1.3 | 140 | 35.4 | -3.125 | In
42 | 46 | WO3 | 150 | 2 | 231.84 | 1 | 3 | 2.36 | 2.36 | 0.7866667 | 6 | 74 | 2 | 6 | 36 | 0.2 | 6 | 7.2 | 7.2 | 0.99 | 8.19 | -6.6 | -5.13 | -1.2825 | 67.0761 | 1.64480625 | 1 | 3 | 768.6 | 74 | 183.84 | 184 | 110 | 768.6 | 1.7 | 1 | 74 | 183.84 | 184 | 110 | 2.02 | 1.1432 | 1.3 | 140 | 35.4 | -3.5 | In
43 | 47 | WO3 | 150 | 6 | 231.84 | 1 | 3 | 2.36 | 2.36 | 0.7866667 | 6 | 74 | 2 | 6 | 36 | 0.2 | 6 | 7.2 | 7.2 | 0.99 | 8.19 | -6.6 | -5.13 | -1.2825 | 67.0761 | 1.64480625 | 1 | 3 | 768.6 | 74 | 183.84 | 184 | 110 | 768.6 | 1.7 | 1 | 74 | 183.84 | 184 | 110 | 2.02 | 1.1432 | 1.3 | 140 | 35.4 | -4.575 | In
44 | 48 | WO3 | 150 | 7 | 231.84 | 1 | 3 | 2.36 | 2.36 | 0.7866667 | 6 | 74 | 2 | 6 | 36 | 0.2 | 6 | 7.2 | 7.2 | 0.99 | 8.19 | -6.6 | -5.13 | -1.2825 | 67.0761 | 1.64480625 | 1 | 3 | 768.6 | 74 | 183.84 | 184 | 110 | 768.6 | 1.7 | 1 | 74 | 183.84 | 184 | 110 | 2.02 | 1.1432 | 1.3 | 140 | 35.4 | -3 | In
45 | 49 | SnO2 | 150 | 2 | 150.708 | 1 | 2 | 1.96 | 1.96 | 0.98 | 4 | 50 | 4 | 5 | 11.5 | 0.25 | 4 | 2.875 | 2.875 | 0.66 | 3.535 | -1.675 | -0.205 | -0.06833333 | 12.496225 | 0.004669444 | 1 | 2 | 708.4 | 50 | 118.71 | 119 | 69 | 708.4 | 1.8 | 1 | 50 | 118.71 | 119 | 69 | 1.72 | 1.1071 | 1.41 | 83.5 | 7.029 | -3.25 | In
46 | 50 | SnO2 | 150 | 3 | 150.708 | 1 | 2 | 1.96 | 1.96 | 0.98 | 4 | 50 | 4 | 5 | 11.5 | 0.25 | 4 | 2.875 | 2.875 | 0.66 | 3.535 | -1.675 | -0.205 | -0.06833333 | 12.496225 | 0.004669444 | 1 | 2 | 708.4 | 50 | 118.71 | 119 | 69 | 708.4 | 1.8 | 1 | 50 | 118.71 | 119 | 69 | 1.72 | 1.1071 | 1.41 | 83.5 | 7.029 | -3.125 | In
47 | 51 | SnO2 | 150 | 4 | 150.708 | 1 | 2 | 1.96 | 1.96 | 0.98 | 4 | 50 | 4 | 5 | 11.5 | 0.25 | 4 | 2.875 | 2.875 | 0.66 | 3.535 | -1.675 | -0.205 | -0.06833333 | 12.496225 | 0.004669444 | 1 | 2 | 708.4 | 50 | 118.71 | 119 | 69 | 708.4 | 1.8 | 1 | 50 | 118.71 | 119 | 69 | 1.72 | 1.1071 | 1.41 | 83.5 | 7.029 | -3.125 | In
48 | 52 | SnO2 | 150 | 7 | 150.708 | 1 | 2 | 1.96 | 1.96 | 0.98 | 4 | 50 | 4 | 5 | 11.5 | 0.25 | 4 | 2.875 | 2.875 | 0.66 | 3.535 | -1.675 | -0.205 | -0.06833333 | 12.496225 | 0.004669444 | 1 | 2 | 708.4 | 50 | 118.71 | 119 | 69 | 708.4 | 1.8 | 1 | 50 | 118.71 | 119 | 69 | 1.72 | 1.1071 | 1.41 | 83.5 | 7.029 | -3.125 | In
49 | 53 | SiO2 | 150 | 6 | 60.083 | 1 | 2 | 1.9 | 1.9 | 0.95 | 4 | 14 | 4 | 3 | 2.5 | 0.5 | 4 | 1.25 | 1.25 | 0.66 | 1.91 | -0.05 | 1.42 | 0.4733333 | 3.6481 | 0.2240444 | 0 | 2 | 0 | 0 | 0 | 0 | 0 | 0 | 0 | 1 | 14 | 28.085 | 28 | 14 | 1.46 | 0.26197 | 1.11 | 144 | 50.55 | -3 | In
50 | 54 | SiO2 | 150 | 7 | 60.083 | 1 | 2 | 1.9 | 1.9 | 0.95 | 4 | 14 | 4 | 3 | 2.5 | 0.5 | 4 | 1.25 | 1.25 | 0.66 | 1.91 | -0.05 | 1.42 | 0.4733333 | 3.6481 | 0.2240444 | 0 | 2 | 0 | 0 | 0 | 0 | 0 | 0 | 0 | 1 | 14 | 28.085 | 28 | 14 | 1.46 | 0.26197 | 1.11 | 144 | 50.55 | -3.125 | In
51 | 55 | SbSbO3 | 150 | 1 | 291.517 | 2 | 3 | 2.05 | 4.1 | 1.366667 | 3 | 51 | 5 | 5 | 9.2 | 0.25 | 5 | 2.3 | 4.6 | 0.99 | 5.59 | -0.8 | 0.67 | 0.134 | 31.2481 | 0.017956 | 0 | 2 | 0 | 0 | 0 | 0 | 0 | 0 | 0 | 1 | 14 | 28.085 | 28 | 14 | 1.46 | 0.26197 | 1.11 | 144 | 50.55 | -4.625 | In
52 | 56 | SbSb.O3 | 150 | 2 | 291.517 | 2 | 3 | 2.05 | 4.1 | 1.366667 | 3 | 51 | 5 | 5 | 9.2 | 0.25 | 5 | 2.3 | 4.6 | 0.99 | 5.59 | -0.8 | 0.67 | 0.134 | 31.2481 | 0.017956 | 0 | 2 | 0 | 0 | 0 | 0 | 0 | 0 | 0 | 1 | 14 | 28.085 | 28 | 14 | 1.46 | 0.26197 | 1.11 | 144 | 50.55 | -4.375 | In
53 | 57 | NiO | 150 | 3 | 74.692 | 1 | 1 | 1.91 | 1.91 | 1.91 | 2 | 28 | 2 | 4 | 13 | 0.3333333 | 4 | 4.333333 | 4.333333 | 0.33 | 4.663333 | -3.733333 | -2.263333 | -1.131667 | 21.74668 | 1.280669 | 1 | 1 | 735 | 28 | 58.6934 | 59 | 31 | 735 | 1.8 | 1 | 28 | 58.6934 | 59 | 31 | 1.62 | 1.095 | 1.15 | 42 | 17.47 | -3.575 | In
54 | 58 | GdGd.O3 | 150 | 7 | 362.497 | 2 | 3 | 1.2 | 2.4 | 0.8 | 3 | 64 | 2 | 6 | 31 | 0.2 | 3 | 6.2 | 12.4 | 0.99 | 13.39 | -5.6 | -4.13 | -0.826 | 179.2921 | 0.682276 | 2 | 3 | 1182.8 | 64 | 157.25 | 157 | 93 | 591.4 | 1.1 | 2 | 64 | 157.25 | 157 | 93 | 2.54 | 1.9557 | 1.61 | 46.1 | 10.05 | -3.55 | In
55 | 59 | FeFe.Fe..O4 | 150 | 7 | 231.531 | 3 | 3 | 1.83 | 5.49 | 1.3725 | 2.666667 | 26 | 2 | 4 | 12 | 0.3333333 | 6 | 4 | 12 | 1.32 | 13.32 | -3.4 | -1.93 | -0.2757143 | 177.4224 | 0.07601837 | 3 | 4 | 2283 | 26 | 55.845 | 56 | 30 | 761 | 1.8 | 3 | 26 | 55.845 | 56 | 30 | 1.72 | 0.69455 | 1.32 | 67 | 13.8 | -3.125 | In
56 | 60 | FeFe..O3 | 150 | 7 | 159.687 | 2 | 3 | 1.83 | 3.66 | 1.22 | 3 | 26 | 2 | 4 | 12 | 0.3333333 | 6 | 4 | 8 | 0.99 | 8.99 | -3.4 | -1.93 | -0.386 | 80.8201 | 0.148996 | 2 | 3 | 1522 | 26 | 55.845 | 56 | 30 | 761 | 1.8 | 2 | 26 | 55.845 | 56 | 30 | 1.72 | 0.69455 | 1.17 | 67 | 13.8 | -4.75 | In
57 | 61 | CuO | 150 | 6 | 79.545 | 1 | 1 | 1.9 | 1.9 | 1.9 | 2 | 29 | 1 | 4 | 28 | 0.3333333 | 4 | 9.333333 | 9.333333 | 0.33 | 9.663333 | -9.033333 | -7.563333 | -3.781667 | 93.38001 | 14.301 | 1 | 1 | 743.5 | 29 | 63.546 | 64 | 35 | 743.5 | 1.9 | 1 | 29 | 63.546 | 64 | 35 | 1.57 | 1.1855 | 1.17 | 34 | 13.05 | -2.875 | In
58 | 62 | CuO | 150 | 1 | 79.545 | 1 | 1 | 1.9 | 1.9 | 1.9 | 2 | 29 | 1 | 4 | 28 | 0.3333333 | 4 | 9.333333 | 9.333333 | 0.33 | 9.663333 | -9.033333 | -7.563333 | -3.781667 | 93.38001 | 14.301 | 1 | 1 | 743.5 | 29 | 63.546 | 64 | 35 | 743.5 | 1.9 | 1 | 29 | 63.546 | 64 | 35 | 1.57 | 1.1855 | 1.17 | 34 | 13.05 | -3 | In
59 | 63 | CuO | 150 | 2 | 79.545 | 1 | 1 | 1.9 | 1.9 | 1.9 | 2 | 29 | 1 | 4 | 28 | 0.3333333 | 4 | 9.333333 | 9.333333 | 0.33 | 9.663333 | -9.033333 | -7.563333 | -3.781667 | 93.38001 | 14.301 | 1 | 1 | 743.5 | 29 | 63.546 | 64 | 35 | 743.5 | 1.9 | 1 | 29 | 63.546 | 64 | 35 | 1.57 | 1.1855 | 1.17 | 34 | 13.05 | -1.5 | In
60 | 64 | CrCr.O3 | 150 | 5 | 151.989 | 2 | 3 | 1.66 | 3.32 | 1.106667 | 3 | 24 | 1 | 4 | 23 | 0.3333333 | 6 | 7.666667 | 15.33333 | 0.99 | 16.32333 | -7.366667 | -5.896667 | -1.179333 | 266.4512 | 1.390827 | 2 | 3 | 1302.2 | 24 | 51.996 | 52 | 28 | 651.1 | 1.6 | 2 | 24 | 51.996 | 52 | 28 | 1.85 | 0.32333 | 1.18 | 170 | 16.9 | -3.875 | In
61 | 65 | ZrO2 | 100 | 2 | 123.222 | 1 | 2 | 1.33 | 1.33 | 0.665 | 4 | 40 | 2 | 5 | 19 | 0.25 | 4 | 4.75 | 4.75 | 0.66 | 5.41 | -4.15 | -2.68 | -0.8933333 | 29.2681 | 0.7980444 | 1 | 2 | 669 | 40 | 91.224 | 91 | 51 | 669 | 1.2 | 1 | 40 | 91.224 | 91 | 51 | 2.16 | 0.8509 | 1.57 | 80 | 16.9 | -3.125 | In
62 | 66 | ZrO2 | 100 | 2 | 123.222 | 1 | 2 | 1.33 | 1.33 | 0.665 | 4 | 40 | 2 | 5 | 19 | 0.25 | 4 | 4.75 | 4.75 | 0.66 | 5.41 | -4.15 | -2.68 | -0.8933333 | 29.2681 | 0.7980444 | 1 | 2 | 669 | 40 | 91.224 | 91 | 51 | 669 | 1.2 | 1 | 40 | 91.224 | 91 | 51 | 2.16 | 0.8509 | 1.57 | 80 | 16.9 | -3.125 | In
63 | 67 | ZrO2 | 100 | 3 | 123.222 | 1 | 2 | 1.33 | 1.33 | 0.665 | 4 | 40 | 2 | 5 | 19 | 0.25 | 4 | 4.75 | 4.75 | 0.66 | 5.41 | -4.15 | -2.68 | -0.8933333 | 29.2681 | 0.7980444 | 1 | 2 | 669 | 40 | 91.224 | 91 | 51 | 669 | 1.2 | 1 | 40 | 91.224 | 91 | 51 | 2.16 | 0.8509 | 1.57 | 80 | 16.9 | -3 | In
64 | 68 | ZrO2 | 100 | 6 | 123.222 | 1 | 2 | 1.33 | 1.33 | 0.665 | 4 | 40 | 2 | 5 | 19 | 0.25 | 4 | 4.75 | 4.75 | 0.66 | 5.41 | -4.15 | -2.68 | -0.8933333 | 29.2681 | 0.7980444 | 1 | 2 | 669 | 40 | 91.224 | 91 | 51 | 669 | 1.2 | 1 | 40 | 91.224 | 91 | 51 | 2.16 | 0.8509 | 1.57 | 80 | 16.9 | -3 | In
65 | 69 | YbYb.O3 | 100 | 7 | 394.08 | 2 | 3 | 1.1 | 2.2 | 0.7333333 | 3 | 70 | 2 | 6 | 34 | 0.2 | 3 | 6.8 | 13.6 | 0.99 | 14.59 | -6.2 | -4.73 | -0.946 | 212.8681 | 0.894916 | 2 | 3 | 1204.8 | 70 | 173.05 | 173 | 103 | 602.4 | 1.1 | 2 | 70 | 173.05 | 173 | 103 | 2.4 | 2.152 | 1.74 | 50.3 | 7.66 | -2.875 | In
66 | *70 | YY.O3 | 100 | 7 | 225.809 | 2 | 3 | 1.22 | 2.44 | 0.8133333 | 3 | 39 | 2 | 5 | 18.5 | 0.25 | 3 | 4.625 | 9.25 | 0.99 | 10.24 | -4.025 | -2.555 | -0.511 | 104.8576 | 0.261121 | 2 | 3 | 1252 | 39 | 88.9058 | 89 | 50 | 626 | 1.2 | 2 | 39 | 88.9058 | 89 | 50 | 2.27 | 1.1057 | 1.62 | 48 | 11.4 | -2.875 | In
67 | 71 | WO3 | 100 | 7 | 231.84 | 1 | 3 | 2.36 | 2.36 | 0.7866667 | 6 | 74 | 2 | 6 | 36 | 0.2 | 6 | 7.2 | 7.2 | 0.99 | 8.19 | -6.6 | -5.13 | -1.2825 | 67.0761 | 1.64480625 | 1 | 3 | 768.6 | 74 | 183.84 | 184 | 110 | 768.6 | 1.7 | 1 | 74 | 183.84 | 184 | 110 | 2.02 | 1.1432 | 1.3 | 140 | 35.4 | -4.5 | In
68 | 72 | WO3 | 100 | 6 | 231.84 | 1 | 3 | 2.36 | 2.36 | 0.7866667 | 6 | 74 | 2 | 6 | 36 | 0.2 | 6 | 7.2 | 7.2 | 0.99 | 8.19 | -6.6 | -5.13 | -1.2825 | 67.0761 | 1.64480625 | 1 | 3 | 768.6 | 74 | 183.84 | 184 | 110 | 768.6 | 1.7 | 1 | 74 | 183.84 | 184 | 110 | 2.02 | 1.1432 | 1.3 | 140 | 35.4 | -3 | In
69 | 73 | TiO2 | 100 | 7 | 79.865 | 1 | 2 | 1.54 | 1.54 | 0.77 | 4 | 22 | 2 | 4 | 10 | 0.3333333 | 4 | 3.333333 | 3.333333 | 0.66 | 3.993333 | -2.733333 | -1.263333 | -0.4211111 | 15.94671 | 0.1773346 | 1 | 2 | 658 | 22 | 47.867 | 48 | 26 | 658 | 1.5 | 1 | 22 | 47.867 | 48 | 26 | 2 | 0.4468 | 1.32 | 95.2 | 15.45 | -3 | In
70 | *74 | TiO2 | 100 | 2 | 79.865 | 1 | 2 | 1.54 | 1.54 | 0.77 | 4 | 22 | 2 | 4 | 10 | 0.3333333 | 4 | 3.333333 | 3.333333 | 0.66 | 3.993333 | -2.733333 | -1.263333 | -0.4211111 | 15.94671 | 0.1773346 | 1 | 2 | 658 | 22 | 47.867 | 48 | 26 | 658 | 1.5 | 1 | 22 | 47.867 | 48 | 26 | 2 | 0.4468 | 1.32 | 95.2 | 15.45 | -2.875 | In
71 | 75 | TiO2 | 100 | 3 | 79.865 | 1 | 2 | 1.54 | 1.54 | 0.77 | 4 | 22 | 2 | 4 | 10 | 0.3333333 | 4 | 3.333333 | 3.333333 | 0.66 | 3.993333 | -2.733333 | -1.263333 | -0.4211111 | 15.94671 | 0.1773346 | 1 | 2 | 658 | 22 | 47.867 | 48 | 26 | 658 | 1.5 | 1 | 22 | 47.867 | 48 | 26 | 2 | 0.4468 | 1.32 | 95.2 | 15.45 | -2.875 | In
72 | 76 | TiO2 | 100 | 4 | 79.865 | 1 | 2 | 1.54 | 1.54 | 0.77 | 4 | 22 | 2 | 4 | 10 | 0.3333333 | 4 | 3.333333 | 3.333333 | 0.66 | 3.993333 | -2.733333 | -1.263333 | -0.4211111 | 15.94671 | 0.1773346 | 1 | 2 | 658 | 22 | 47.867 | 48 | 26 | 658 | 1.5 | 1 | 22 | 47.867 | 48 | 26 | 2 | 0.4468 | 1.32 | 95.2 | 15.45 | -2.875 | In
73 | 77 | TiO2 | 100 | 6 | 79.865 | 1 | 2 | 1.54 | 1.54 | 0.77 | 4 | 22 | 2 | 4 | 10 | 0.3333333 | 4 | 3.333333 | 3.333333 | 0.66 | 3.993333 | -2.733333 | -1.263333 | -0.4211111 | 15.94671 | 0.1773346 | 1 | 2 | 658 | 22 | 47.867 | 48 | 26 | 658 | 1.5 | 1 | 22 | 47.867 | 48 | 26 | 2 | 0.4468 | 1.32 | 95.2 | 15.45 | -2.5 | In
74 | *78 | SnO2 | 100 | 7 | 150.708 | 1 | 2 | 1.96 | 1.96 | 0.98 | 4 | 50 | 4 | 5 | 11.5 | 0.25 | 4 | 2.875 | 2.875 | 0.66 | 3.535 | -1.675 | -0.205 | -0.06833333 | 12.496225 | 0.004669444 | 1 | 2 | 708.4 | 50 | 118.71 | 119 | 69 | 708.4 | 1.8 | 1 | 50 | 118.71 | 119 | 69 | 1.72 | 1.1071 | 1.41 | 83.5 | 7.029 | -3 | In
75 | 79 | SiO2 | 100 | 7 | 60.083 | 1 | 2 | 1.9 | 1.9 | 0.95 | 4 | 14 | 4 | 3 | 2.5 | 0.5 | 4 | 1.25 | 1.25 | 0.66 | 1.91 | -0.05 | 1.42 | 0.4733333 | 3.6481 | 0.2240444 | 0 | 2 | 0 | 0 | 0 | 0 | 0 | 0 | 0 | 1 | 14 | 28.085 | 28 | 14 | 1.46 | 0.26197 | 1.11 | 144 | 50.55 | -3.125 | In
76 | 80 | NiO | 100 | 7 | 74.692 | 1 | 1 | 1.91 | 1.91 | 1.91 | 2 | 28 | 2 | 4 | 13 | 0.3333333 | 4 | 4.333333 | 4.333333 | 0.33 | 4.663333 | -3.733333 | -2.263333 | -1.131667 | 21.74668 | 1.280669 | 1 | 1 | 735 | 28 | 58.6934 | 59 | 31 | 735 | 1.8 | 1 | 28 | 58.6934 | 59 | 31 | 1.62 | 1.095 | 1.15 | 42 | 17.47 | -3.55 | In
77 | *81 | NiO | 100 | 1 | 74.692 | 1 | 1 | 1.91 | 1.91 | 1.91 | 2 | 28 | 2 | 4 | 13 | 0.3333333 | 4 | 4.333333 | 4.333333 | 0.33 | 4.663333 | -3.733333 | -2.263333 | -1.131667 | 21.74668 | 1.280669 | 1 | 1 | 735 | 28 | 58.6934 | 59 | 31 | 735 | 1.8 | 1 | 28 | 58.6934 | 59 | 31 | 1.62 | 1.095 | 1.15 | 42 | 17.47 | -3.8 | In
78 | 82 | NiO | 100 | 3 | 74.692 | 1 | 1 | 1.91 | 1.91 | 1.91 | 2 | 28 | 2 | 4 | 13 | 0.3333333 | 4 | 4.333333 | 4.333333 | 0.33 | 4.663333 | -3.733333 | -2.263333 | -1.131667 | 21.74668 | 1.280669 | 1 | 1 | 735 | 28 | 58.6934 | 59 | 31 | 735 | 1.8 | 1 | 28 | 58.6934 | 59 | 31 | 1.62 | 1.095 | 1.15 | 42 | 17.47 | -4.5 | In
79 | 83 | NiO | 100 | 4 | 74.692 | 1 | 1 | 1.91 | 1.91 | 1.91 | 2 | 28 | 2 | 4 | 13 | 0.3333333 | 4 | 4.333333 | 4.333333 | 0.33 | 4.663333 | -3.733333 | -2.263333 | -1.131667 | 21.74668 | 1.280669 | 1 | 1 | 735 | 28 | 58.6934 | 59 | 31 | 735 | 1.8 | 1 | 28 | 58.6934 | 59 | 31 | 1.62 | 1.095 | 1.15 | 42 | 17.47 | -4.75 | In
80 | 84 | NiO | 100 | 5 | 74.692 | 1 | 1 | 1.91 | 1.91 | 1.91 | 2 | 28 | 2 | 4 | 13 | 0.3333333 | 4 | 4.333333 | 4.333333 | 0.33 | 4.663333 | -3.733333 | -2.263333 | -1.131667 | 21.74668 | 1.280669 | 1 | 1 | 735 | 28 | 58.6934 | 59 | 31 | 735 | 1.8 | 1 | 28 | 58.6934 | 59 | 31 | 1.62 | 1.095 | 1.15 | 42 | 17.47 | -4.875 | In
81 | 85 | InIn.O3 | 100 | 6 | 277.633 | 2 | 3 | 1.78 | 3.56 | 1.186667 | 3 | 49 | 3 | 5 | 15.33333 | 0.25 | 3 | 3.833333 | 7.666667 | 0.99 | 8.656667 | -2.933333 | -1.463333 | -0.2926667 | 74.93788 | 0.08565378 | 2 | 3 | 1116.4 | 49 | 114.818 | 115 | 66 | 558.2 | 2 | 2 | 49 | 114.818 | 115 | 66 | 2 | 1.428 | 1.44 | 54 | 3.263 | -3 | In
82 | 86 | InIn.O3 | 100 | 2 | 277.633 | 2 | 3 | 1.78 | 3.56 | 1.186667 | 3 | 49 | 3 | 5 | 15.33333 | 0.25 | 3 | 3.833333 | 7.666667 | 0.99 | 8.656667 | -2.933333 | -1.463333 | -0.2926667 | 74.93788 | 0.08565378 | 2 | 3 | 1116.4 | 49 | 114.818 | 115 | 66 | 558.2 | 2 | 2 | 49 | 114.818 | 115 | 66 | 2 | 1.428 | 1.44 | 54 | 3.263 | -3.125 | In
83 | *87 | InIn.O3 | 100 | 3 | 277.633 | 2 | 3 | 1.78 | 3.56 | 1.186667 | 3 | 49 | 3 | 5 | 15.33333 | 0.25 | 3 | 3.833333 | 7.666667 | 0.99 | 8.656667 | -2.933333 | -1.463333 | -0.2926667 | 74.93788 | 0.08565378 | 2 | 3 | 1116.4 | 49 | 114.818 | 115 | 66 | 558.2 | 2 | 2 | 49 | 114.818 | 115 | 66 | 2 | 1.428 | 1.44 | 54 | 3.263 | -2.875 | In
84 | 88 | InIn.O3 | 100 | 4 | 277.633 | 2 | 3 | 1.78 | 3.56 | 1.186667 | 3 | 49 | 3 | 5 | 15.33333 | 0.25 | 3 | 3.833333 | 7.666667 | 0.99 | 8.656667 | -2.933333 | -1.463333 | -0.2926667 | 74.93788 | 0.08565378 | 2 | 3 | 1116.4 | 49 | 114.818 | 115 | 66 | 558.2 | 2 | 2 | 49 | 114.818 | 115 | 66 | 2 | 1.428 | 1.44 | 54 | 3.263 | -3 | In
85 | 89 | InIn.O3 | 100 | 5 | 277.633 | 2 | 3 | 1.78 | 3.56 | 1.186667 | 3 | 49 | 3 | 5 | 15.33333 | 0.25 | 3 | 3.833333 | 7.666667 | 0.99 | 8.656667 | -2.933333 | -1.463333 | -0.2926667 | 74.93788 | 0.08565378 | 2 | 3 | 1116.4 | 49 | 114.818 | 115 | 66 | 558.2 | 2 | 2 | 49 | 114.818 | 115 | 66 | 2 | 1.428 | 1.44 | 54 | 3.263 | -3 | In
86 | *90 | HfO2 | 100 | 6 | 210.488 | 1 | 2 | 1.3 | 1.3 | 0.65 | 4 | 72 | 2 | 6 | 35 | 0.2 | 4 | 7 | 7 | 0.66 | 7.66 | -6.4 | -4.93 | -1.643333 | 58.6756 | 2.700544 | 1 | 2 | 530 | 72 | 178.49 | 178 | 106 | 530 | 1.3 | 1 | 72 | 178.49 | 178 | 106 | 2.16 | 1.6649 | 1.44 | 81 | 24.06 | -2.8 | In
87 | 91 | HfO2 | 100 | 3 | 210.488 | 1 | 2 | 1.3 | 1.3 | 0.65 | 4 | 72 | 2 | 6 | 35 | 0.2 | 4 | 7 | 7 | 0.66 | 7.66 | -6.4 | -4.93 | -1.643333 | 58.6756 | 2.700544 | 1 | 2 | 530 | 72 | 178.49 | 178 | 106 | 530 | 1.3 | 1 | 72 | 178.49 | 178 | 106 | 2.16 | 1.6649 | 1.44 | 81 | 24.06 | -2.9 | In
88 | 92 | GdGd.O3 | 100 | 7 | 362.497 | 2 | 3 | 1.2 | 2.4 | 0.8 | 3 | 64 | 2 | 6 | 31 | 0.2 | 3 | 6.2 | 12.4 | 0.99 | 13.39 | -5.6 | -4.13 | -0.826 | 179.2921 | 0.682276 | 2 | 3 | 1182.8 | 64 | 157.25 | 157 | 93 | 591.4 | 1.1 | 2 | 64 | 157.25 | 157 | 93 | 2.54 | 1.9557 | 1.61 | 46.1 | 10.05 | -3 | In
89 | 93 | FeFe.O3 | 100 | 1 | 159.687 | 2 | 3 | 1.83 | 3.66 | 1.22 | 3 | 26 | 2 | 4 | 12 | 0.3333333 | 6 | 4 | 8 | 0.99 | 8.99 | -3.4 | -1.93 | -0.386 | 80.8201 | 0.148996 | 2 | 3 | 1522 | 26 | 55.845 | 56 | 30 | 761 | 1.8 | 2 | 26 | 55.845 | 56 | 30 | 1.72 | 0.69455 | 1.17 | 67 | 13.8 | -3.625 | In
90 | 94 | FeFe.O3 | 100 | 2 | 159.687 | 2 | 3 | 1.83 | 3.66 | 1.22 | 3 | 26 | 2 | 4 | 12 | 0.3333333 | 6 | 4 | 8 | 0.99 | 8.99 | -3.4 | -1.93 | -0.386 | 80.8201 | 0.148996 | 2 | 3 | 1522 | 26 | 55.845 | 56 | 30 | 761 | 1.8 | 2 | 26 | 55.845 | 56 | 30 | 1.72 | 0.69455 | 1.17 | 67 | 13.8 | -3.375 | In
91 | 95 | FeFe.O3 | 100 | 3 | 159.687 | 2 | 3 | 1.83 | 3.66 | 1.22 | 3 | 26 | 2 | 4 | 12 | 0.3333333 | 6 | 4 | 8 | 0.99 | 8.99 | -3.4 | -1.93 | -0.386 | 80.8201 | 0.148996 | 2 | 3 | 1522 | 26 | 55.845 | 56 | 30 | 761 | 1.8 | 2 | 26 | 55.845 | 56 | 30 | 1.72 | 0.69455 | 1.17 | 67 | 13.8 | -4.125 | In
92 | 96 | CuO | 100 | 5 | 79.545 | 1 | 1 | 1.9 | 1.9 | 1.9 | 2 | 29 | 1 | 4 | 28 | 0.3333333 | 4 | 9.333333 | 9.333333 | 0.33 | 9.663333 | -9.033333 | -7.563333 | -3.781667 | 93.38001 | 14.301 | 1 | 1 | 743.5 | 29 | 63.546 | 64 | 35 | 743.5 | 1.9 | 1 | 29 | 63.546 | 64 | 35 | 1.57 | 1.1855 | 1.17 | 34 | 13.05 | -3 | In
93 | 98 | CrCr.O3 | 100 | 6 | 151.989 | 2 | 3 | 1.66 | 3.32 | 1.106667 | 3 | 24 | 1 | 4 | 23 | 0.3333333 | 6 | 7.666667 | 15.33333 | 0.99 | 16.32333 | -7.366667 | -5.896667 | -1.179333 | 266.4512 | 1.390827 | 2 | 3 | 1302.2 | 24 | 51.996 | 52 | 28 | 651.1 | 1.6 | 2 | 24 | 51.996 | 52 | 28 | 1.85 | 0.32333 | 1.18 | 170 | 16.9 | -4 | In
94 | *99 | CoCo.Co.O4 | 100 | 3 | 240.796 | 3 | 4 | 1.88 | 5.64 | 1.41 | 2.666667 | 27 | 2 | 4 | 12.5 | 0.3333333 | 5 | 4.166667 | 12.5 | 1.32 | 13.82 | -3.566667 | -2.096667 | -0.2995238 | 190.9924 | 0.08971451 | 3 | 4 | 2271 | 27 | 58.933 | 59 | 32 | 757 | 1.8 | 3 | 27 | 58.933 | 59 | 32 | 1.67 | 1.0994 | 1.16 | 38.7 | 16.19 | -4 | In
95 | 100 | CoCo.Co.O4 | 100 | 4 | 240.796 | 3 | 4 | 1.88 | 5.64 | 1.41 | 2.666667 | 27 | 2 | 4 | 12.5 | 0.3333333 | 5 | 4.166667 | 12.5 | 1.32 | 13.82 | -3.566667 | -2.096667 | -0.2995238 | 190.9924 | 0.08971451 | 3 | 4 | 2271 | 27 | 58.933 | 59 | 32 | 757 | 1.8 | 3 | 27 | 58.933 | 59 | 32 | 1.67 | 1.0994 | 1.16 | 38.7 | 16.19 | -4 | In
96 | 101 | CeO2 | 100 | 3 | 172.114 | 1 | 2 | 1.12 | 1.12 | 0.56 | 4 | 58 | 2 | 6 | 28 | 0.2 | 4 | 5.6 | 5.6 | 0.66 | 6.26 | -5 | -3.53 | -1.176667 | 39.1876 | 1.384544 | 1 | 2 | 526.8 | 58 | 140.12 | 140 | 82 | 526.8 | 1.1 | 1 | 58 | 140.12 | 140 | 82 | 2.7 | 1.7426 | 1.65 | 41.78 | 5.46 | -2.75 | In
97 | 102 | CeO2 | 100 | 6 | 172.114 | 1 | 2 | 1.12 | 1.12 | 0.56 | 4 | 58 | 2 | 6 | 28 | 0.2 | 4 | 5.6 | 5.6 | 0.66 | 6.26 | -5 | -3.53 | -1.176667 | 39.1876 | 1.384544 | 1 | 2 | 526.8 | 58 | 140.12 | 140 | 82 | 526.8 | 1.1 | 1 | 58 | 140.12 | 140 | 82 | 2.7 | 1.7426 | 1.65 | 41.78 | 5.46 | -2.875 | In
98 | *103 | CeO2 | 50 | 7 | 172.114 | 1 | 2 | 1.12 | 1.12 | 0.56 | 4 | 58 | 2 | 6 | 28 | 0.2 | 4 | 5.6 | 5.6 | 0.66 | 6.26 | -5 | -3.53 | -1.176667 | 39.1876 | 1.384544 | 1 | 2 | 526.8 | 58 | 140.12 | 140 | 82 | 526.8 | 1.1 | 1 | 58 | 140.12 | 140 | 82 | 2.7 | 1.7426 | 1.65 | 41.78 | 5.46 | -3 | In
99 | *104 | ZrO2 | 50 | 7 | 123.222 | 1 | 2 | 1.33 | 1.33 | 0.665 | 4 | 40 | 2 | 5 | 19 | 0.25 | 4 | 4.75 | 4.75 | 0.66 | 5.41 | -4.15 | -2.68 | -0.8933333 | 29.2681 | 0.7980444 | 1 | 2 | 669 | 40 | 91.224 | 91 | 51 | 669 | 1.2 | 1 | 40 | 91.224 | 91 | 51 | 2.16 | 0.8509 | 1.57 | 80 | 16.9 | -3 | In
100 | *105 | YbYb.OO3 | 50 | 1 | 394.08 | 2 | 3 | 1.1 | 2.2 | 0.7333333 | 3 | 70 | 2 | 6 | 34 | 0.2 | 3 | 6.8 | 13.6 | 0.99 | 14.59 | -6.2 | -4.73 | -0.946 | 212.8681 | 0.894916 | 2 | 3 | 1204.8 | 70 | 173.05 | 173 | 103 | 602.4 | 1.1 | 2 | 70 | 173.05 | 173 | 103 | 2.4 | 2.152 | 1.74 | 50.3 | 7.66 | -2.875 | In
101 | 106 | YbYb.O3 | 50 | 2 | 394.08 | 2 | 3 | 1.1 | 2.2 | 0.7333333 | 3 | 70 | 2 | 6 | 34 | 0.2 | 3 | 6.8 | 13.6 | 0.99 | 14.59 | -6.2 | -4.73 | -0.946 | 212.8681 | 0.894916 | 2 | 3 | 1204.8 | 70 | 173.05 | 173 | 103 | 602.4 | 1.1 | 2 | 70 | 173.05 | 173 | 103 | 2.4 | 2.152 | 1.74 | 50.3 | 7.66 | -3 | In
102 | 107 | YbYb.OO4 | 50 | 7 | 394.08 | 2 | 3 | 1.1 | 2.2 | 0.7333333 | 3 | 70 | 2 | 6 | 34 | 0.2 | 3 | 6.8 | 13.6 | 0.99 | 14.59 | -6.2 | -4.73 | -0.946 | 212.8681 | 0.894916 | 2 | 3 | 1204.8 | 70 | 173.05 | 173 | 103 | 602.4 | 1.1 | 2 | 70 | 173.05 | 173 | 103 | 2.4 | 2.152 | 1.74 | 50.3 | 7.66 | -2.875 | In
103 | 108 | YY.O3 | 50 | 3 | 225.809 | 2 | 3 | 1.22 | 2.44 | 0.8133333 | 3 | 39 | 2 | 5 | 18.5 | 0.25 | 3 | 4.625 | 9.25 | 0.99 | 10.24 | -4.025 | -2.555 | -0.511 | 104.8576 | 0.261121 | 2 | 3 | 1252 | 39 | 88.9058 | 89 | 50 | 626 | 1.2 | 2 | 39 | 88.9058 | 89 | 50 | 2.27 | 1.1057 | 1.62 | 48 | 11.4 | -3 | In
104 | 109 | YY.O3 | 50 | 4 | 225.809 | 2 | 3 | 1.22 | 2.44 | 0.8133333 | 3 | 39 | 2 | 5 | 18.5 | 0.25 | 3 | 4.625 | 9.25 | 0.99 | 10.24 | -4.025 | -2.555 | -0.511 | 104.8576 | 0.261121 | 2 | 3 | 1252 | 39 | 88.9058 | 89 | 50 | 626 | 1.2 | 2 | 39 | 88.9058 | 89 | 50 | 2.27 | 1.1057 | 1.62 | 48 | 11.4 | -2.75 | In
105 | 110 | YY.O3 | 50 | 5 | 225.809 | 2 | 3 | 1.22 | 2.44 | 0.8133333 | 3 | 39 | 2 | 5 | 18.5 | 0.25 | 3 | 4.625 | 9.25 | 0.99 | 10.24 | -4.025 | -2.555 | -0.511 | 104.8576 | 0.261121 | 2 | 3 | 1252 | 39 | 88.9058 | 89 | 50 | 626 | 1.2 | 2 | 39 | 88.9058 | 89 | 50 | 2.27 | 1.1057 | 1.62 | 48 | 11.4 | -3 | In
106 | 111 | YY.O3 | 50 | 6 | 225.809 | 2 | 3 | 1.22 | 2.44 | 0.8133333 | 3 | 39 | 2 | 5 | 18.5 | 0.25 | 3 | 4.625 | 9.25 | 0.99 | 10.24 | -4.025 | -2.555 | -0.511 | 104.8576 | 0.261121 | 2 | 3 | 1252 | 39 | 88.9058 | 89 | 50 | 626 | 1.2 | 2 | 39 | 88.9058 | 89 | 50 | 2.27 | 1.1057 | 1.62 | 48 | 11.4 | -2.875 | In
107 | 112 | WO3 | 50 | 7 | 231.84 | 1 | 3 | 2.36 | 2.36 | 0.7866667 | 6 | 74 | 2 | 6 | 36 | 0.2 | 6 | 7.2 | 7.2 | 0.99 | 8.19 | -6.6 | -5.13 | -1.2825 | 67.0761 | 1.64480625 | 1 | 3 | 768.6 | 74 | 183.84 | 184 | 110 | 768.6 | 1.7 | 1 | 74 | 183.84 | 184 | 110 | 2.02 | 1.1432 | 1.3 | 140 | 35.4 | -2.75 | In
108 | 113 | SnO2 | 50 | 4 | 150.708 | 1 | 2 | 1.96 | 1.96 | 0.98 | 4 | 50 | 4 | 5 | 11.5 | 0.25 | 4 | 2.875 | 2.875 | 0.66 | 3.535 | -1.675 | -0.205 | -0.06833333 | 12.496225 | 0.004669444 | 1 | 2 | 708.4 | 50 | 118.71 | 119 | 69 | 708.4 | 1.8 | 1 | 50 | 118.71 | 119 | 69 | 1.72 | 1.1071 | 1.41 | 83.5 | 7.029 | -3.125 | In
109 | 114 | SnO2 | 50 | 5 | 150.708 | 1 | 2 | 1.96 | 1.96 | 0.98 | 4 | 50 | 4 | 5 | 11.5 | 0.25 | 4 | 2.875 | 2.875 | 0.66 | 3.535 | -1.675 | -0.205 | -0.06833333 | 12.496225 | 0.004669444 | 1 | 2 | 708.4 | 50 | 118.71 | 119 | 69 | 708.4 | 1.8 | 1 | 50 | 118.71 | 119 | 69 | 1.72 | 1.1071 | 1.41 | 83.5 | 7.029 | -3 | In
110 | 115 | SnO2 | 50 | 6 | 150.708 | 1 | 2 | 1.96 | 1.96 | 0.98 | 4 | 50 | 4 | 5 | 11.5 | 0.25 | 4 | 2.875 | 2.875 | 0.66 | 3.535 | -1.675 | -0.205 | -0.06833333 | 12.496225 | 0.004669444 | 1 | 2 | 708.4 | 50 | 118.71 | 119 | 69 | 708.4 | 1.8 | 1 | 50 | 118.71 | 119 | 69 | 1.72 | 1.1071 | 1.41 | 83.5 | 7.029 | -3 | In
111 | 116 | SnO2 | 50 | 7 | 150.708 | 1 | 2 | 1.96 | 1.96 | 0.98 | 4 | 50 | 4 | 5 | 11.5 | 0.25 | 4 | 2.875 | 2.875 | 0.66 | 3.535 | -1.675 | -0.205 | -0.06833333 | 12.496225 | 0.004669444 | 1 | 2 | 708.4 | 50 | 118.71 | 119 | 69 | 708.4 | 1.8 | 1 | 50 | 118.71 | 119 | 69 | 1.72 | 1.1071 | 1.41 | 83.5 | 7.029 | -3.125 | In
112 | 117 | SiO2 | 50 | 1 | 60.083 | 1 | 2 | 1.9 | 1.9 | 0.95 | 4 | 14 | 4 | 3 | 2.5 | 0.5 | 4 | 1.25 | 1.25 | 0.66 | 1.91 | -0.05 | 1.42 | 0.4733333 | 3.6481 | 0.2240444 | 0 | 2 | 0 | 0 | 0 | 0 | 0 | 0 | 0 | 1 | 14 | 28.085 | 28 | 14 | 1.46 | 0.26197 | 1.11 | 144 | 50.55 | -3.5 | In
113 | *118 | SiO2 | 50 | 5 | 60.083 | 1 | 2 | 1.9 | 1.9 | 0.95 | 4 | 14 | 4 | 3 | 2.5 | 0.5 | 4 | 1.25 | 1.25 | 0.66 | 1.91 | -0.05 | 1.42 | 0.4733333 | 3.6481 | 0.2240444 | 0 | 2 | 0 | 0 | 0 | 0 | 0 | 0 | 0 | 1 | 14 | 28.085 | 28 | 14 | 1.46 | 0.26197 | 1.11 | 144 | 50.55 | -3.25 | In
114 | 119 | SbSb.O3 | 50 | 2 | 291.517 | 2 | 3 | 2.05 | 4.1 | 1.366667 | 3 | 51 | 5 | 5 | 9.2 | 0.25 | 5 | 2.3 | 4.6 | 0.99 | 5.59 | -0.8 | 0.67 | 0.134 | 31.2481 | 0.017956 | 2 | 3 | 1078 | 57 | 138.91 | 139 | 82 | 539 | 1.1 | 2 | 57 | 138.91 | 139 | 82 | 2.74 | 1.7275 | 1.69 | 40.71 | 6.2 | -3.5 | In
115 | 120 | MnO3 | 50 | 5 | 86.94 | 1 | 2 | 1.55 | 1.55 | 0.775 | 4 | 25 | 2 | 4 | 11.5 | 0.3333333 | 7 | 3.833333 | 3.833333 | 0.66 | 4.493333 | -3.233333 | -1.763333 | -0.5877778 | 20.19004 | 0.3454827 | 2 | 3 | 1432 | 25 | 54.938 | 55 | 30 | 716 | 1.5 | 2 | 25 | 54.938 | 55 | 30 | 1.79 | 0.2928 | 1.17 | 220 | 12.05 | -3 | In
116 | 121 | LaLa.O3 | 50 | 2 | 325.808 | 2 | 3 | 1.1 | 2.2 | 0.7333333 | 3 | 57 | 2 | 6 | 27.5 | 0.2 | 3 | 5.5 | 11 | 0.99 | 11.99 | -4.9 | -3.43 | -0.686 | 143.7601 | 0.470596 | 2 | 3 | 1078 | 57 | 138.91 | 139 | 82 | 539 | 1.1 | 2 | 57 | 138.91 | 139 | 82 | 2.74 | 1.7275 | 1.69 | 40.71 | 6.2 | -4.15 | In
117 | 122 | LaLa.O3 | 50 | 3 | 325.808 | 2 | 3 | 1.1 | 2.2 | 0.7333333 | 3 | 57 | 2 | 6 | 27.5 | 0.2 | 3 | 5.5 | 11 | 0.99 | 11.99 | -4.9 | -3.43 | -0.686 | 143.7601 | 0.470596 | 2 | 3 | 1078 | 57 | 138.91 | 139 | 82 | 539 | 1.1 | 2 | 57 | 138.91 | 139 | 82 | 2.74 | 1.7275 | 1.69 | 40.71 | 6.2 | -3.675 | In
118 | 123 | LaLa.O3 | 50 | 6 | 325.808 | 2 | 3 | 1.1 | 2.2 | 0.7333333 | 3 | 57 | 2 | 6 | 27.5 | 0.2 | 3 | 5.5 | 11 | 0.99 | 11.99 | -4.9 | -3.43 | -0.686 | 143.7601 | 0.470596 | 2 | 3 | 1078 | 57 | 138.91 | 139 | 82 | 539 | 1.1 | 2 | 57 | 138.91 | 139 | 82 | 2.74 | 1.7275 | 1.69 | 40.71 | 6.2 | -3.125 | In
119 | 124 | LaLa.O3 | 50 | 7 | 325.808 | 2 | 3 | 1.1 | 2.2 | 0.7333333 | 3 | 57 | 2 | 6 | 27.5 | 0.2 | 3 | 5.5 | 11 | 0.99 | 11.99 | -4.9 | -3.43 | -0.686 | 143.7601 | 0.470596 | 2 | 3 | 1078 | 57 | 138.91 | 139 | 82 | 539 | 1.1 | 2 | 57 | 138.91 | 139 | 82 | 2.74 | 1.7275 | 1.69 | 40.71 | 6.2 | -2.875 | In
120 | 125 | InIn.O3 | 50 | 2 | 277.633 | 2 | 3 | 1.78 | 3.56 | 1.186667 | 3 | 49 | 3 | 5 | 15.33333 | 0.25 | 3 | 3.833333 | 7.666667 | 0.99 | 8.656667 | -2.933333 | -1.463333 | -0.2926667 | 74.93788 | 0.08565378 | 2 | 3 | 1116.4 | 49 | 114.818 | 115 | 66 | 558.2 | 2 | 2 | 49 | 114.818 | 115 | 66 | 2 | 1.428 | 1.44 | 54 | 3.263 | -2.875 | In
121 | *126 | InIn.O3 | 50 | 3 | 277.633 | 2 | 3 | 1.78 | 3.56 | 1.186667 | 3 | 49 | 3 | 5 | 15.33333 | 0.25 | 3 | 3.833333 | 7.666667 | 0.99 | 8.656667 | -2.933333 | -1.463333 | -0.2926667 | 74.93788 | 0.08565378 | 2 | 3 | 1116.4 | 49 | 114.818 | 115 | 66 | 558.2 | 2 | 2 | 49 | 114.818 | 115 | 66 | 2 | 1.428 | 1.44 | 54 | 3.263 | -3 | In
122 | 127 | InIn.O3 | 50 | 4 | 277.633 | 2 | 3 | 1.78 | 3.56 | 1.186667 | 3 | 49 | 3 | 5 | 15.33333 | 0.25 | 3 | 3.833333 | 7.666667 | 0.99 | 8.656667 | -2.933333 | -1.463333 | -0.2926667 | 74.93788 | 0.08565378 | 2 | 3 | 1116.4 | 49 | 114.818 | 115 | 66 | 558.2 | 2 | 2 | 49 | 114.818 | 115 | 66 | 2 | 1.428 | 1.44 | 54 | 3.263 | -2.875 | In
123 | 128 | InIn.O3 | 50 | 5 | 277.633 | 2 | 3 | 1.78 | 3.56 | 1.186667 | 3 | 49 | 3 | 5 | 15.33333 | 0.25 | 3 | 3.833333 | 7.666667 | 0.99 | 8.656667 | -2.933333 | -1.463333 | -0.2926667 | 74.93788 | 0.08565378 | 2 | 3 | 1116.4 | 49 | 114.818 | 115 | 66 | 558.2 | 2 | 2 | 49 | 114.818 | 115 | 66 | 2 | 1.428 | 1.44 | 54 | 3.263 | -3.125 | In
124 | 129 | InIn.O3 | 50 | 6 | 277.633 | 2 | 3 | 1.78 | 3.56 | 1.186667 | 3 | 49 | 3 | 5 | 15.33333 | 0.25 | 3 | 3.833333 | 7.666667 | 0.99 | 8.656667 | -2.933333 | -1.463333 | -0.2926667 | 74.93788 | 0.08565378 | 2 | 3 | 1116.4 | 49 | 114.818 | 115 | 66 | 558.2 | 2 | 2 | 49 | 114.818 | 115 | 66 | 2 | 1.428 | 1.44 | 54 | 3.263 | -3.175 | In
125 | 130 | HfO2 | 50 | 1 | 210.488 | 1 | 2 | 1.3 | 1.3 | 0.65 | 4 | 72 | 2 | 6 | 35 | 0.2 | 4 | 7 | 7 | 0.66 | 7.66 | -6.4 | -4.93 | -1.643333 | 58.6756 | 2.700544 | 1 | 2 | 530 | 72 | 178.49 | 178 | 106 | 530 | 1.3 | 1 | 72 | 178.49 | 178 | 106 | 2.16 | 1.6649 | 1.44 | 81 | 24.06 | -2.75 | In
126 | *131 | GdGd.O3 | 50 | 7 | 362.497 | 2 | 3 | 1.2 | 2.4 | 0.8 | 3 | 64 | 2 | 6 | 31 | 0.2 | 3 | 6.2 | 12.4 | 0.99 | 13.39 | -5.6 | -4.13 | -0.826 | 179.2921 | 0.682276 | 2 | 3 | 1182.8 | 64 | 157.25 | 157 | 93 | 591.4 | 1.1 | 2 | 64 | 157.25 | 157 | 93 | 2.54 | 1.9557 | 1.61 | 46.1 | 10.05 | -3.525 | In
127 | 132 | FeFe.Fe.O4 | 50 | 7 | 231.531 | 3 | 3 | 1.83 | 5.49 | 1.3725 | 2.666667 | 26 | 2 | 4 | 12 | 0.3333333 | 6 | 4 | 12 | 1.32 | 13.32 | -3.4 | -1.93 | -0.2757143 | 177.4224 | 0.07601837 | 3 | 4 | 2283 | 26 | 55.845 | 56 | 30 | 761 | 1.8 | 3 | 26 | 55.845 | 56 | 30 | 1.72 | 0.69455 | 1.32 | 67 | 13.8 | -2.625 | In
128 | 133 | CoCo.Co..O4 | 50 | 4 | 240.796 | 3 | 4 | 1.88 | 5.64 | 1.41 | 2.666667 | 27 | 2 | 4 | 12.5 | 0.3333333 | 5 | 4.166667 | 12.5 | 1.32 | 13.82 | -3.566667 | -2.096667 | -0.2995238 | 190.9924 | 0.08971451 | 3 | 4 | 2271 | 27 | 58.933 | 59 | 32 | 757 | 1.8 | 3 | 27 | 58.933 | 59 | 32 | 1.67 | 1.0994 | 1.16 | 38.7 | 16.19 | -3.875 | In
129 | 134 | CeO2 | 50 | 2 | 172.114 | 1 | 2 | 1.12 | 1.12 | 0.56 | 4 | 58 | 2 | 6 | 28 | 0.2 | 4 | 5.6 | 5.6 | 0.66 | 6.26 | -5 | -3.53 | -1.176667 | 39.1876 | 1.384544 | 1 | 2 | 526.8 | 58 | 140.12 | 140 | 82 | 526.8 | 1.1 | 1 | 58 | 140.12 | 140 | 82 | 2.7 | 1.7426 | 1.65 | 41.78 | 5.46 | -2.875 | In
130 | 135 | CeO2 | 50 | 3 | 172.114 | 1 | 2 | 1.12 | 1.12 | 0.56 | 4 | 58 | 2 | 6 | 28 | 0.2 | 4 | 5.6 | 5.6 | 0.66 | 6.26 | -5 | -3.53 | -1.176667 | 39.1876 | 1.384544 | 1 | 2 | 526.8 | 58 | 140.12 | 140 | 82 | 526.8 | 1.1 | 1 | 58 | 140.12 | 140 | 82 | 2.7 | 1.7426 | 1.65 | 41.78 | 5.46 | -2.75 | In
131 | 136 | CeO2 | 50 | 7 | 172.114 | 1 | 2 | 1.12 | 1.12 | 0.56 | 4 | 58 | 2 | 6 | 28 | 0.2 | 4 | 5.6 | 5.6 | 0.66 | 6.26 | -5 | -3.53 | -1.176667 | 39.1876 | 1.384544 | 1 | 2 | 526.8 | 58 | 140.12 | 140 | 82 | 526.8 | 1.1 | 1 | 58 | 140.12 | 140 | 82 | 2.7 | 1.7426 | 1.65 | 41.78 | 5.46 | -3 | In
132 | 137 | AlAlO3 | 50 | 2 | 101.96 | 2 | 3 | 1.61 | 3.22 | 1.073333 | 3 | 13 | 3 | 3 | 3.333333 | 0.5 | 3 | 1.666667 | 3.333333 | 0.99 | 4.323333 | -0.7666667 | 0.7033333 | 0.1406667 | 18.69121 | 0.01978711 | 2 | 3 | 1154.8 | 13 | 26.982 | 27 | 14 | 577.4 | 1.5 | 2 | 13 | 26.982 | 27 | 14 | 1.82 | 0.33556 | 1.18 | 80.7 | 10.79 | -2.875 | In

## External set
SL NO | METAL OXIDES | Mol_wt | Nmetal | Noxygen | χ | ∑χ | ∑χ/nO | χox | Z_metal | Zv_metal | PN_metal | (Z-Zv)/Zv_metal | Valence | Metal alpha | tot_metal_alpha | tot_oxygen_alpha | sum aplha | metal_epsilon | sum_epsilon | sum_epsilon/N | squared_sum alpha | sq_sum_epsilon/N | D1_Metals | D2_SemiMetals | D3_HeteroNonMetals | Metals_SumIP | SemiMetals_SumIP | Electrons_ActiveM | AtWt_ActiveM | MassNo_ActiveM | Neutons_ActiveM | IP_ActivM | X_ActivM | Electrons_Activ_SM | AtWt_Activ_SM | MassNo_Activ_SM | Neutons_Activ_SM | IP_Activ_SM | X_Activ_SM | VWR_Activ_SM | Electrons_Activ_NM | SuM_Active_M_SM | SuMElectrons_Active_M_SM | SuMAtWt_Active_M_SM | SuMMassNo_Active_M_SM | SuMNeutons_Active_M_SM | atomic radius | eletrochemical equivalent | covalent radius | Valence Electron Potential | Heat of Fusion | melting point | zeta potential
1 | Ag2O | 231.74 | 2 | 1 | 1.93 | 3.86 | 3.86 | 1 | 47 | 1 | 5 | 46 | 4 | 11.5 | 23 | 0.33 | 23.33 | -11.2 | -9.73 | -3.243333 | 544.2889 | 10.51921 | 1 | 0 | 1 | 758 | 0 | 47 | 107.868 | 108 | 61 | 758 | 1.9 | 0 | 0 | 0 | 0 | 0 | 0 | 0 | 8 | 1 | 47 | 107.868 | 108 | 61 | 1.75 | 4.0246 | 1.34 | 11.4 | 11.3 | 1234 | 71.9356
2 | Au2O | 409.93 | 2 | 1 | 2.54 | 5.08 | 5.08 | 1 | 79 | 1 | 6 | 78 | 5 | 15.6 | 31.2 | 0.33 | 31.53 | -15.3 | -13.83 | -4.61 | 994.1409 | 21.2521 | 2 | 0 | 1 | 1776 | 0 | 79 | 196.97 | 197 | 118 | 888 | 2.4 | 0 | 0 | 0 | 0 | 0 | 0 | 0 | 8 | 2 | 79 | 196.97 | 197 | 118 | 1.79 | 2.4496 | 1.34 | 51 | 12.55 | 1337.73 | 81.64
3 | Au2O3 | 441.93 | 2 | 3 | 2.54 | 5.08 | 1.693333 | 3 | 79 | 1 | 6 | 78 | 5 | 15.6 | 31.2 | 0.99 | 32.19 | -15.3 | -13.83 | -2.766 | 1036.1961 | 7.650756 | 2 | 0 | 3 | 1776 | 0 | 79 | 196.97 | 197 | 118 | 888 | 2.4 | 0 | 0 | 0 | 0 | 0 | 0 | 0 | 8 | 2 | 79 | 196.97 | 197 | 118 | 1.79 | 2.4496 | 1.34 | 51 | 12.55 | 1337.73 | 66.64
4 | BaO | 153.33 | 1 | 1 | 0.89 | 0.89 | 0.89 | 2 | 56 | 2 | 6 | 27 | 2 | 5.4 | 5.4 | 0.33 | 5.73 | -4.8 | -3.33 | -1.665 | 32.8329 | 2.772225 | 1 | 0 | 1 | 502.7 | 0 | 56 | 137.33 | 137 | 81 | 502.7 | 0.9 | 0 | 0 | 0 | 0 | 0 | 0 | 0 | 8 | 1 | 56 | 137.33 | 137 | 81 | 2.78 | 2.5621 | 1.98 | 21.3 | 7.75 | 1002 | 25.0072
5 | BeO | 25.01 | 1 | 1 | 1.57 | 1.57 | 1.57 | 2 | 4 | 2 | 2 | 1 | 2 | 1 | 1 | 0.33 | 1.33 | -0.4 | 1.07 | 0.535 | 1.7689 | 0.286225 | 1 | 0 | 1 | 899.2 | 0 | 4 | 9.0122 | 9 | 5 | 899.2 | 1.5 | 0 | 0 | 0 | 0 | 0 | 0 | 0 | 8 | 1 | 4 | 9.0122 | 9 | 5 | 1.4 | 0.16812 | 0.9 | 82 | 12.2 | 1551 | 3.738
6 | CaO | 56.08 | 1 | 1 | 1 | 1 | 1 | 2 | 20 | 2 | 4 | 9 | 2 | 3 | 3 | 0.33 | 3.33 | -2.4 | -0.93 | -0.465 | 11.0889 | 0.216225 | 1 | 0 | 1 | 589.6 | 0 | 20 | 40.078 | 40 | 20 | 589.6 | 1 | 0 | 0 | 0 | 0 | 0 | 0 | 0 | 8 | 1 | 20 | 40.078 | 40 | 20 | 2.23 | 0.7477 | 1.74 | 29 | 8.54 | 1112 | 18.386
7 | CdO | 128.41 | 1 | 1 | 1.69 | 1.69 | 1.69 | 2 | 48 | 2 | 5 | 23 | 2 | 5.75 | 5.75 | 0.33 | 6.08 | -5.15 | -3.68 | -1.84 | 36.9664 | 3.3856 | 1 | 0 | 1 | 866 | 0 | 48 | 112.414 | 112 | 64 | 866 | 1.7 | 0 | 0 | 0 | 0 | 0 | 0 | 0 | 8 | 1 | 48 | 112.414 | 112 | 64 | 1.71 | 2.097 | 1.48 | 30 | 6.192 | 594.33 | 24.0475
8 | Co2O3 | 165.86 | 2 | 3 | 1.88 | 3.76 | 1.253333 | 3 | 27 | 2 | 4 | 12.5 | 6 | 4.166667 | 8.333333 | 0.99 | 9.323333 | -3.566667 | -2.096667 | -0.4193333 | 86.92454 | 0.1758404 | 2 | 0 | 3 | 1514 | 0 | 27 | 58.933 | 59 | 32 | 757 | 1.8 | 0 | 0 | 0 | 0 | 0 | 0 | 0 | 8 | 2 | 27 | 58.933 | 59 | 32 | 1.67 | 1.0994 | 1.16 | 38.7 | 16.19 | 1768 | 20.3448
9 | CoO | 74.932 | 1 | 1 | 1.88 | 1.88 | 1.88 | 2 | 27 | 2 | 4 | 12.5 | 5 | 4.166667 | 4.166667 | 0.33 | 4.496667 | -3.566667 | -2.096667 | -1.048333 | 20.22001 | 1.099003 | 1 | 0 | 1 | 757 | 0 | 27 | 58.933 | 59 | 32 | 757 | 1.8 | 0 | 0 | 0 | 0 | 0 | 0 | 0 | 8 | 1 | 27 | 58.933 | 59 | 32 | 1.67 | 1.0994 | 1.16 | 38.7 | 16.19 | 1768 | 18.9698
10 | CuO | 79.545 | 1 | 1 | 1.9 | 1.9 | 1.9 | 2 | 29 | 1 | 4 | 28 | 4 | 9.333333 | 9.333333 | 0.33 | 9.663333 | -9.033333 | -7.563333 | -3.781667 | 93.38001 | 14.301 | 1 | 0 | 1 | 743.5 | 0 | 29 | 63.546 | 64 | 35 | 743.5 | 1.9 | 0 | 0 | 0 | 0 | 0 | 0 | 0 | 8 | 1 | 29 | 63.546 | 64 | 35 | 1.57 | 1.1855 | 1.17 | 34 | 13.05 | 1357.75 | 30.896
11 | Dy2O3 | 372.998 | 2 | 3 | 1.22 | 2.44 | 0.8133333 | 3 | 66 | 3 | 6 | 21 | 3 | 3.5 | 7 | 0.99 | 7.99 | -2.6 | -0.79 | -0.158 | 12.25 | 0.12482 | 2 | 0 | 3 | 1142.4 | 0 | 66 | 162.5 | 163 | 97 | 571.2 | 1.2 | 0 | 0 | 0 | 0 | 0 | 0 | 0 | 8 | 2 | 66 | 162.5 | 163 | 97 | 2.49 | 2.021 | 1.59 | 47.4 | 11.06 | 1685 | 15.7996
12 | Er2O3 | 382.56 | 2 | 3 | 1.24 | 2.48 | 0.8266667 | 3 | 68 | 3 | 6 | 21.66667 | 3 | 3.611111 | 7.222222 | 0.99 | 8.212222 | -2.711111 | -1.012222 | -0.2024444 | 13.04012 | 0.2049188 | 2 | 0 | 3 | 1175.2 | 0 | 68 | 167.26 | 167 | 99 | 587.6 | 1.2 | 0 | 0 | 0 | 0 | 0 | 0 | 0 | 8 | 2 | 68 | 167.26 | 167 | 99 | 2.45 | 2.0802 | 1.57 | 49 | 19.9 | 1795 | 15.95933
13 | Eu2O3 | 351.926 | 2 | 3 | 1.2 | 2.4 | 0.8 | 3 | 63 | 2 | 6 | 30.5 | 3 | 5.083333 | 10.16667 | 0.99 | 11.15667 | -4.483333 | -4.556667 | -0.9113333 | 25.84028 | 4.152642 | 2 | 0 | 3 | 1175.2 | 0 | 63 | 151.96 | 152 | 89 | 587.6 | 1.2 | 0 | 0 | 0 | 0 | 0 | 0 | 0 | 8 | 2 | 63 | 151.96 | 152 | 89 | 2.56 | 1.8899 | 1.85 | 45.6 | 9.21 | 1095 | 22.8974
14 | Fe3O4 | 231.531 | 3 | 4 | 1.83 | 5.49 | 1.3725 | 2.666667 | 26 | 2 | 4 | 12 | 6 | 4 | 12 | 1.32 | 13.32 | -3.4 | -1.93 | -0.2757143 | 177.4224 | 0.07601837 | 3 | 0 | 4 | 2283 | 0 | 26 | 55.845 | 56 | 30 | 761 | 1.8 | 0 | 0 | 0 | 0 | 0 | 0 | 0 | 8 | 3 | 26 | 55.845 | 56 | 30 | 1.72 | 0.69455 | 1.17 | 67 | 13.8 | 1808 | 25.108
15 | Ga2O3 | 187.44 | 2 | 3 | 1.81 | 3.62 | 1.206667 | 3 | 31 | 3 | 4 | 9.333333 | 3 | 3.111111 | 6.222222 | 0.99 | 7.212222 | -2.211111 | -0.7411111 | -0.1482222 | 52.01615 | 0.02196983 | 2 | 0 | 3 | 1157.2 | 0 | 31 | 69.723 | 70 | 39 | 578.6 | 1.81 | 0 | 0 | 0 | 0 | 0 | 0 | 0 | 8 | 2 | 31 | 69.723 | 70 | 39 | 1.81 | 0.8671 | 1.26 | 69.7 | 5.59 | 303.05 | 9.772133
16 | GeO2 | 104.64 | 1 | 2 | 2.01 | 2.01 | 1.005 | 4 | 32 | 4 | 4 | 7 | 4 | 2.333333 | 2.333333 | 0.66 | 2.993333 | -1.133333 | 0.3366667 | 0.1122222 | 8.960044 | 0.01259383 | 0 | 1 | 2 | 0 | 761.2 | 0 | 0 | 0 | 0 | 0 | 0 | 32 | 72.63 | 73 | 41 | 761.2 | 1.8 | 0.137 | 8 | 1 | 32 | 72.63 | 73 | 41 | 1.52 | 0.6771 | 1.22 | 109 | 36.94 | 1210.55 | -13.714
17 | HgO | 216.59 | 1 | 1 | 2 | 2 | 2 | 2 | 80 | 2 | 6 | 39 | 4 | 7.8 | 7.8 | 0.33 | 8.13 | -7.2 | -5.73 | -2.865 | 66.0969 | 8.208225 | 1 | 0 | 1 | 1004.6 | 0 | 80 | 200.59 | 201 | 121 | 1004.6 | 1.9 | 0 | 0 | 0 | 0 | 0 | 0 | 0 | 8 | 1 | 80 | 200.59 | 201 | 121 | 1.76 | 3.742 | 1.49 | 28.2 | 2.295 | 234.43 | 28.7668
18 | Ho2O3 | 361.8266 | 2 | 3 | 1.23 | 2.46 | 0.82 | 3 | 67 | 2 | 6 | 32.5 | 3 | 6.5 | 13 | 0.99 | 13.99 | -5.9 | -4.43 | -0.886 | 19.6249 | 0.784996 | 2 | 0 | 2 | 1160 | 0 | 67 | 164.93 | 165 | 98 | 580 | 1.2 | 0 | 0 | 0 | 0 | 0 | 0 | 0 | 8 | 2 | 67 | 164.93 | 165 | 98 | 2.47 | 2.0512 | 1.58 | 47.9 | 12.2 | 1743 | 28.4816
19 | IrO2 | 224.22 | 1 | 2 | 2.2 | 2.2 | 1.1 | 4 | 77 | 2 | 6 | 37.5 | 8 | 7.5 | 8.2 | 1.99 | 9.19 | -6.9 | -5.43 | -1.81 | 84.4561 | 3.2761 | 1 | 0 | 2 | 886 | 0 | 77 | 192.22 | 192 | 115 | 886 | 2.2 | 0 | 0 | 0 | 0 | 0 | 0 | 0 | 8 | 1 | 77 | 192.22 | 192 | 115 | 1.87 | 1.793 | 1.27 | 92.2 | 26.1 | 2716 | 2.0748
20 | MgO | 40.3 | 1 | 1 | 1.31 | 1.31 | 1.31 | 2 | 12 | 2 | 3 | 5 | 2 | 2.5 | 2.5 | 0.33 | 2.83 | -1.9 | -0.43 | -0.215 | 8.0089 | 0.046225 | 1 | 0 | 1 | 737.5 | 0 | 12 | 24.305 | 24 | 12 | 737.5 | 1.2 | 0 | 0 | 0 | 0 | 0 | 0 | 0 | 8 | 1 | 12 | 24.305 | 24 | 12 | 1.72 | 0.45341 | 1.36 | 40 | 8.954 | 922 | 15.165
21 | Mn3O4 | 228.774 | 3 | 4 | 1.55 | 4.65 | 1.1625 | 7 | 25 | 2 | 4 | 11.5 | 7 | 3.833333 | 11.5 | 1.32 | 12.82 | -3.233333 | -1.763333 | -0.2519048 | 3.109344 | 0.06345601 | 3 | 0 | 4 | 2148 | 0 | 25 | 54.938 | 55 | 30 | 716 | 1.5 | 0 | 0 | 0 | 0 | 0 | 0 | 0 | 8 | 3 | 25 | 54.938 | 55 | 30 | 1.79 | 0.29282 | 1.17 | 220 | 12.05 | 1517 | -38.445
22 | MnO2 | 86.94 | 1 | 2 | 1.55 | 1.55 | 0.775 | 4 | 25 | 2 | 4 | 11.5 | 7 | 3.833333 | 3.833333 | 0.66 | 4.493333 | -3.233333 | -1.763333 | -0.5877778 | 20.19004 | 0.3454827 | 1 | 0 | 2 | 716 | 0 | 25 | 54.938 | 55 | 30 | 716 | 1.5 | 0 | 0 | 0 | 0 | 0 | 0 | 0 | 8 | 1 | 25 | 54.938 | 55 | 30 | 1.79 | 0.29282 | 1.17 | 220 | 12.05 | 1517 | -32.275
23 | Mo2O3 | 239.88 | 2 | 3 | 2.16 | 4.32 | 1.44 | 3 | 42 | 1 | 5 | 41 | 6 | 10.25 | 20.5 | 0.99 | 21.49 | -9.95 | -8.48 | -1.696 | 461.8201 | 2.876416 | 1 | 0 | 3 | 651 | 0 | 42 | 95.95 | 96 | 54 | 651 | 1.8 | 0 | 0 | 0 | 0 | 0 | 0 | 0 | 8 | 1 | 42 | 95.95 | 96 | 54 | 2.01 | 0.8949 | 1.3 | 88.6 | 32 | 2890 | 36.4794
24 | MoO2 | 127.93 | 1 | 2 | 2.16 | 2.16 | 1.08 | 6 | 42 | 1 | 5 | 41 | 8 | 10.25 | 10.25 | 0.66 | 10.91 | -9.95 | -8.48 | -2.826667 | 71.9104 | 7.990044 | 1 | 0 | 2 | 651 | 0 | 42 | 95.95 | 96 | 54 | 651 | 1.8 | 0 | 0 | 0 | 0 | 0 | 0 | 0 | 8 | 1 | 42 | 95.95 | 96 | 54 | 2.01 | 0.8949 | 1.3 | 88.6 | 32 | 2890 | -7.8531
25 | MoO3 | 143.92 | 1 | 3 | 2.16 | 2.16 | 0.72 | 6 | 42 | 1 | 5 | 41 | 8 | 10.25 | 10.25 | 0.99 | 11.24 | -9.95 | -8.48 | -2.12 | 71.9104 | 4.4944 | 1 | 0 | 3 | 651 | 0 | 42 | 95.95 | 96 | 54 | 651 | 1.8 | 0 | 0 | 0 | 0 | 0 | 0 | 0 | 8 | 1 | 42 | 95.95 | 96 | 54 | 2.01 | 0.8949 | 1.3 | 88.6 | 32 | 2890 | -7.8531
26 | Nb2O3 | 233.81 | 2 | 3 | 1.6 | 3.2 | 1.066667 | 3 | 41 | 1 | 5 | 40 | 5 | 10 | 20 | 0.99 | 20.99 | -9.7 | -8.23 | -1.646 | 440.5801 | 2.709316 | 1 | 0 | 2 | 652 | 0 | 41 | 92.9064 | 93 | 52 | 652 | 1.6 | 0 | 0 | 0 | 0 | 0 | 0 | 0 | 8 | 1 | 41 | 92.9064 | 93 | 52 | 2.08 | 0.69327 | 1.34 | 104 | 26.4 | 2741 | 32.396
27 | Nb2O5 | 265.762 | 2 | 5 | 1.6 | 3.2 | 0.64 | 5 | 41 | 1 | 5 | 40 | 5 | 10 | 20 | 1.65 | 21.65 | -9.7 | -8.23 | -1.175714 | 67.7329 | 1.382304 | 2 | 0 | 5 | 1304 | 0 | 41 | 92.9064 | 93 | 52 | 652 | 1.6 | 0 | 0 | 0 | 0 | 0 | 0 | 0 | 8 | 2 | 41 | 92.9064 | 93 | 52 | 2.08 | 0.69327 | 1.34 | 104 | 26.4 | 2741 | 17.396
28 | Nd2O3 | 233.811 | 2 | 3 | 1.6 | 3.2 | 1.066667 | 3 | 41 | 1 | 5 | 40 | 5 | 10 | 20 | 0.99 | 20.99 | -9.7 | -8.23 | -1.646 | 440.5801 | 2.709316 | 2 | 0 | 3 | 1066 | 0 | 60 | 144.24 | 144 | 84 | 533 | 1.14 | 0 | 0 | 0 | 0 | 0 | 0 | 0 | 8 | 2 | 60 | 144.24 | 144 | 84 | 2.64 | 1.7939 | 1.64 | 43.4 | 7.14 | 1289 | 44.2736
29 | Ni2O3 | 165.384 | 2 | 3 | 1.91 | 3.82 | 1.273333 | 3 | 28 | 2 | 4 | 13 | 4 | 4.333333 | 8.666667 | 0.99 | 9.656667 | -3.733333 | -2.263333 | -0.4526667 | 93.25121 | 0.2049071 | 2 | 0 | 3 | 1470 | 0 | 28 | 58.6934 | 59 | 31 | 735 | 1.8 | 0 | 0 | 0 | 0 | 0 | 0 | 0 | 8 | 2 | 28 | 58.6934 | 59 | 31 | 1.62 | 1.095 | 1.15 | 42 | 17.47 | 1726 | 20.408
30 | OsO2 | 222.23 | 1 | 2 | 2.2 | 2.2 | 1.1 | 4 | 76 | 2 | 6 | 37 | 8 | 7.4 | 7.4 | 0.66 | 8.06 | -6.8 | -5.33 | -1.776667 | 64.9636 | 3.156544 | 1 | 0 | 2 | 838 | 0 | 76 | 190.23 | 190 | 114 | 838 | 2.2 | 0 | 0 | 0 | 0 | 0 | 0 | 0 | 8 | 1 | 76 | 190.23 | 190 | 114 | 1.92 | 1.774 | 1.26 | 91.4 | 31.8 | 3300 | 0.5276
31 | PbO | 223.2 | 1 | 1 | 2.33 | 2.33 | 2.33 | 2 | 82 | 4 | 6 | 19.5 | 4 | 3.9 | 3.9 | 0.33 | 4.23 | -2.7 | -1.23 | -0.615 | 17.8929 | 0.378225 | 1 | 0 | 1 | 715.4 | 0 | 82 | 207.2 | 207 | 125 | 715.4 | 1.8 | 0 | 0 | 0 | 0 | 0 | 0 | 0 | 8 | 1 | 82 | 207.2 | 207 | 125 | 1.81 | 3.865 | 1.47 | 24.2 | 4.799 | 600.75 | 21.2438
32 | PbO2 | 239.2 | 1 | 2 | 2.33 | 2.33 | 1.165 | 4 | 82 | 4 | 6 | 19.5 | 4 | 3.9 | 3.9 | 0.66 | 4.56 | -2.7 | -1.23 | -0.41 | 20.7936 | 0.1681 | 1 | 0 | 2 | 715.4 | 0 | 82 | 207.2 | 207 | 125 | 715.4 | 1.8 | 0 | 0 | 0 | 0 | 0 | 0 | 0 | 8 | 1 | 82 | 207.2 | 207 | 125 | 1.81 | 3.865 | 1.47 | 24.2 | 4.799 | 600.75 | 6.2438
33 | PdO | 122.42 | 1 | 1 | 2.2 | 2.2 | 2.2 | 2 | 46 | 18 | 5 | 1.555556 | 4 | 0.3888889 | 0.3888889 | 0.33 | 0.7188889 | 5.011111 | 6.481111 | 3.240556 | 0.5168012 | 10.5012 | 1 | 0 | 1 | 703 | 0 | 46 | 106.42 | 106 | 60 | 703 | 2.2 | 0 | 0 | 0 | 0 | 0 | 0 | 0 | 8 | 1 | 46 | 106.42 | 106 | 60 | 1.81 | 3.865 | 1.47 | 24.2 | 4.799 | 600.75 | 13.76513
34 | Pr6O11 | 1021.29 | 6 | 11 | 1.13 | 6.78 | 0.6163636 | 4 | 59 | 2 | 6 | 28.5 | 3 | 5.7 | 34.2 | 3.63 | 37.83 | -5.1 | -3.63 | -0.242 | 13.1769 | 0.058564 | 6 | 0 | 11 | 3132 | 0 | 59 | 140.91 | 141 | 82 | 522 | 1.1 | 0 | 0 | 0 | 0 | 0 | 0 | 0 | 8 | 6 | 59 | 140.91 | 141 | 82 | 2.67 | 1.7524 | 1.65 | 42.64 | 6.89 | 1204 | 67.16856
35 | PtO | 211.08 | 1 | 1 | 2.28 | 2.28 | 2.28 | 2 | 78 | 1 | 6 | 77 | 6 | 15.4 | 15.4 | 0.33 | 15.73 | -15.1 | -13.63 | -6.815 | 247.4329 | 46.444225 | 1 | 0 | 1 | 867 | 0 | 78 | 195.08 | 195 | 117 | 867 | 2.2 | 0 | 0 | 0 | 0 | 0 | 0 | 0 | 8 | 1 | 78 | 195.08 | 195 | 117 | 1.83 | 1.8197 | 1.3 | 92.2 | 19.6 | 2045 | 32.4108
36 | PtO2 | 227.08 | 1 | 2 | 2.28 | 2.28 | 1.14 | 4 | 78 | 1 | 6 | 77 | 6 | 15.4 | 15.4 | 0.66 | 16.06 | -15.1 | -13.63 | -4.543333 | 257.9236 | 20.64188 | 1 | 0 | 2 | 867 | 0 | 78 | 195.08 | 195 | 117 | 867 | 2.2 | 0 | 0 | 0 | 0 | 0 | 0 | 0 | 8 | 1 | 78 | 195.08 | 195 | 117 | 1.83 | 1.8197 | 1.3 | 92.2 | 19.6 | 2045 | 17.4108
37 | ReO2 | 218.21 | 1 | 2 | 1.9 | 1.9 | 0.95 | 4 | 75 | 2 | 6 | 36.5 | 7 | 7.3 | 7.3 | 0.66 | 7.96 | -6.7 | -5.23 | -1.743333 | 63.3616 | 3.039211 | 1 | 0 | 2 | 759 | 0 | 75 | 186.21 | 186 | 111 | 759 | 1.9 | 0 | 0 | 0 | 0 | 0 | 0 | 0 | 8 | 1 | 75 | 186.21 | 186 | 111 | 1.97 | 0.9924 | 1.28 | 180 | 33.2 | 3453 | -17.051
38 | Rh2O3 | 253.81 | 2 | 3 | 2.28 | 4.56 | 1.52 | 3 | 45 | 1 | 5 | 44 | 6 | 11 | 22 | 0.99 | 22.99 | -10.7 | -9.23 | -1.846 | 528.5401 | 3.407716 | 2 | 0 | 1 | 1484 | 0 | 45 | 102.9 | 103 | 58 | 742 | 2.2 | 0 | 0 | 0 | 0 | 0 | 0 | 0 | 8 | 2 | 45 | 102.9 | 103 | 58 | 1.83 | 1.2798 | 1.25 | 64 | 21.5 | 2239 | 44.496
39 | RuO2 | 133.07 | 1 | 2 | 2.2 | 2.2 | 1.1 | 4 | 44 | 1 | 5 | 43 | 8 | 10.75 | 10.75 | 0.66 | 11.41 | -10.45 | -8.98 | -2.993333 | 130.1881 | 8.960044 | 1 | 0 | 2 | 722.4 | 0 | 44 | 101.07 | 101 | 57 | 722.4 | 2.2 | 0 | 0 | 0 | 0 | 0 | 0 | 0 | 8 | 1 | 44 | 101.07 | 101 | 57 | 1.89 | 1.257 | 1.25 | 64 | 24 | 2523 | 13.0335
40 | Sc2O3 | 137.91 | 2 | 3 | 1.36 | 2.72 | 0.9066667 | 3 | 21 | 2 | 4 | 9.5 | 3 | 3.166667 | 6.333333 | 0.99 | 7.323333 | -2.566667 | -1.096667 | -0.2193333 | 53.63121 | 0.04810711 | 2 | 0 | 1 | 1281 | 0 | 21 | 44.956 | 45 | 24 | 640.5 | 1.36 | 0 | 0 | 0 | 0 | 0 | 0 | 0 | 8 | 2 | 21 | 44.956 | 45 | 24 | 2.09 | 0.55914 | 1.44 | 58 | 14.1 | 1812 | 12.302
41 | Sm2O3 | 348.72 | 2 | 3 | 1.17 | 2.34 | 0.78 | 3 | 62 | 3 | 6 | 19.66667 | 3 | 3.277778 | 6.555556 | 0.99 | 7.545556 | -2.377778 | -0.3455556 | -0.06911111 | 10.74383 | 0.02388173 | 2 | 0 | 3 | 1084.6 | 0 | 62 | 150.36 | 150 | 88 | 542.3 | 1.2 | 0 | 0 | 0 | 0 | 0 | 0 | 0 | 8 | 2 | 62 | 150.36 | 150 | 88 | 2.59 | 1.87 | 1.62 | 44.8 | 8.63 | 1345 | 15.36253
42 | SrO | 103.62 | 1 | 1 | 0.95 | 0.95 | 0.95 | 2 | 38 | 2 | 5 | 18 | 2 | 4.5 | 4.5 | 0.33 | 4.83 | -3.9 | -2.43 | -1.215 | 23.3289 | 1.476225 | 1 | 0 | 1 | 549.2 | 0 | 38 | 87.62 | 88 | 50 | 549.2 | 1 | 0 | 0 | 0 | 0 | 0 | 0 | 0 | 8 | 1 | 38 | 87.62 | 88 | 50 | 2.45 | 1.635 | 1.91 | 25.7 | 8.3 | 1042 | 22.2278
43 | Ta2O3 | 409.89 | 2 | 3 | 1.5 | 3 | 1 | 3 | 73 | 2 | 6 | 35.5 | 5 | 7.1 | 14.2 | 0.99 | 15.19 | -6.5 | -5.03 | -1.006 | 230.7361 | 1.012036 | 2 | 0 | 3 | 1348.4 | 0 | 73 | 180.95 | 181 | 108 | 674.2 | 1.5 | 0 | 0 | 0 | 0 | 0 | 0 | 0 | 8 | 2 | 73 | 180.95 | 181 | 108 | 2.09 | 1.3502 | 1.34 | 110 | 31.6 | 3269 | 18.866
44 | Ta2O5 | 441.85 | 1 | 5 | 1.5 | 1.5 | 0.3 | 5 | 73 | 2 | 6 | 35.5 | 5 | 7.1 | 7.1 | 1.65 | 8.75 | -6.5 | -5.03 | -0.7185714 | 25.3009 | 0.5163449 | 2 | 0 | 5 | 1348.4 | 0 | 73 | 180.95 | 181 | 108 | 674.2 | 1.5 | 0 | 0 | 0 | 0 | 0 | 0 | 0 | 8 | 2 | 73 | 180.95 | 181 | 108 | 2.09 | 1.3502 | 1.34 | 110 | 31.6 | 3269 | -11.257
45 | TcO2 | 130 | 1 | 2 | 1.9 | 1.9 | 0.95 | 4 | 43 | 2 | 5 | 20.5 | 7 | 5.125 | 5.125 | 0.66 | 5.785 | -4.525 | -3.055 | -1.018333 | 33.466225 | 1.037003 | 1 | 0 | 2 | 702 | 0 | 43 | 98 | 98 | 55 | 702 | 1.9 | 0 | 0 | 0 | 0 | 0 | 0 | 0 | 8 | 1 | 43 | 98 | 98 | 55 | 1.95 | 0.51651 | 1.27 | 180 | 24 | 2473 | -21.68375
46 | Tl2O | 424.77 | 2 | 1 | 1.62 | 3.24 | 3.24 | 1 | 81 | 3 | 6 | 26 | 3 | 5.2 | 10.4 | 0.33 | 10.73 | -4.3 | -2.83 | -0.9433333 | 115.1329 | 0.8898778 | 2 | 0 | 1 | 1178.2 | 0 | 81 | 204.38 | 204 | 123 | 589.1 | 1.8 | 0 | 0 | 0 | 0 | 0 | 0 | 0 | 8 | 2 | 81 | 204.38 | 204 | 123 | 2.08 | 7.625 | 1.48 | 9.6 | 4.142 | 577 | 45.4504
47 | Tl2O3 | 456.76 | 2 | 3 | 1.62 | 3.24 | 1.08 | 3 | 81 | 3 | 6 | 26 | 3 | 5.2 | 10.4 | 0.99 | 11.39 | -4.3 | -2.83 | -0.566 | 129.7321 | 0.320356 | 2 | 0 | 3 | 1178.2 | 0 | 81 | 204.38 | 204 | 123 | 589.1 | 1.8 | 0 | 0 | 0 | 0 | 0 | 0 | 0 | 8 | 2 | 81 | 204.38 | 204 | 123 | 2.08 | 7.625 | 1.48 | 9.6 | 4.142 | 577 | 30.4504
48 | V2O3 | 149.88 | 2 | 3 | 1.63 | 3.26 | 1.086667 | 3 | 23 | 2 | 4 | 10.5 | 5 | 3.5 | 7 | 0.99 | 7.99 | -2.9 | -1.43 | -0.286 | 63.8401 | 0.081796 | 2 | 0 | 3 | 1298.2 | 0 | 23 | 50.942 | 51 | 28 | 649.1 | 1.6 | 0 | 0 | 0 | 0 | 0 | 0 | 0 | 8 | 2 | 23 | 50.942 | 51 | 28 | 1.92 | 0.38013 | 1.22 | 120 | 0.38013 | 2175 | 1.57
49 | WO2 | 215.84 | 1 | 2 | 2.36 | 2.36 | 1.18 | 4 | 74 | 2 | 6 | 36 | 6 | 7.2 | 7.2 | 0.66 | 7.86 | -6.6 | -5.13 | -1.71 | 61.7796 | 2.9241 | 1 | 0 | 2 | 768.6 | 0 | 74 | 183.84 | 184 | 110 | 768.6 | 1.7 | 0 | 0 | 0 | 0 | 0 | 0 | 0 | 8 | 1 | 74 | 183.84 | 184 | 110 | 2.02 | 1.1432 | 1.3 | 140 | 35.4 | 3680 | -9.424