## Mortality data
(a) ZnO with capping agents' Mortality data | [5 empty] | (b) ZnO without capping agent Mortality data
composition | Size | dosage | 24M | 120M | Total M | composition | Size | dosage | 24M | 120M | Total M
|  | ppm | % | % | % |  |  | ppm | % | % | %
nbi_085: Aldrich ZnO+Oleic Acid (TLAD25A) | 62 | 0 | 4.167% | 0% | 4.167% | nbi_087: Aldrich ZnO (TLAD24A) | 62 | 0 | 4.167% | 0% | 4.167%
|  | 0.016 | 16.67% | 5% | 20.83% |  |  | 0.016 | 16.67% | 0% | 16.67%
|  | 0.08 | 33.33% | 0% | 33.33% |  |  | 0.08 | 29.17% | 5.882% | 33.33%
|  | 0.4 | 8.333% | 0% | 8.333% |  |  | 0.4 | 20.83% | 0% | 20.83%
|  | 2 | 16.67% | 0% | 16.67% |  |  | 2 | 16.67% | 0% | 16.67%
|  | 10 | 8.333% | 0% | 8.333% |  |  | 10 | 12.5% | 0% | 12.5%
|  | 50 | 20.83% | 0% | 20.83% |  |  | 50 | 25% | 0% | 25%
|  | 250 | 8.333% | 0% | 8.333% |  |  | 250 | 25% | 5.556% | 29.17%
nbi_086: Voxtel ZnO + Oleic Acid (TLAD25) | 26 | 0 | 4.167% | 0% | 4.167% | nbi_088: Voxtel ZnO (TLAD24) | 26 | 0 | 4.167% | 0% | 4.167%
|  | 0.016 | 16.67% | 5% | 20.83% |  |  | 0.016 | 16.67% | 0% | 16.67%
|  | 0.08 | 29.17% | 0% | 29.17% |  |  | 0.08 | 8.333% | 0% | 8.333%
|  | 0.4 | 4.167% | 4.348% | 8.333% |  |  | 0.4 | 12.5% | 9.524% | 20.83%
|  | 2 | 25% | 0% | 25% |  |  | 2 | 16.67% | 0% | 16.67%
|  | 10 | 33.33% | 0% | 33.33% |  |  | 10 | 8.333% | 4.545% | 12.5%
|  | 50 | 41.67% | 0% | 41.67% |  |  | 50 | 12.5% | 0% | 12.5%
|  | 250 | 41.67% | 7.143% | 45.83% |  |  | 250 | 29.17% | 0% | 29.17%
nbi_089: Aldrich ZnO + Octanoic Acid (TLAD27A) | 62 | 0 | 4.167% | 0% | 4.167% | nbi_136: ZnO I (NI001) | 12.6-16.6 | 0 | 0% | 0% | 0%
|  | 0.016 | 8.333% | 9.091% | 16.67% |  |  | 0.016 | 0% | 4.167% | 4.167%
|  | 0.08 | 12.5% | 4.762% | 16.67% |  |  | 0.08 | 12.5% | 19.05% | 29.17%
|  | 0.4 | 29.17% | 0% | 29.17% |  |  | 0.4 | 12.5% | 0% | 12.5%
|  | 2 | 16.67% | 0% | 16.67% |  |  | 2 | 0% | 12.5% | 12.5%
|  | 10 | 25% | 16.67% | 37.5% |  |  | 10 | 0% | 4.167% | 4.167%
|  | 50 | 29.17% | 0% | 29.17% |  |  | 50 | 4.167% | 0% | 4.167%
|  | 250 | 33.33% | 0% | 33.33% |  |  | 250 | 20.83% | 5.263% | 25%
nbi_090: Voxtel ZnO + Octanoic Acid (TLAD27) | 26 | 0 | 4.167% | 0% | 4.167% | nbi_137: ZnO I (NI002) | 18.3-48.9 | 0 | 8.333% | 0% | 8.333%
|  | 0.016 | 16.67% | 0% | 16.67% |  |  | 0.016 | 8.333% | 9.091% | 16.67%
|  | 0.08 | 16.67% | 5% | 20.83% |  |  | 0.08 | 0% | 0% | 0%
|  | 0.4 | 12.5% | 0% | 12.5% |  |  | 0.4 | 4.167% | 4.348% | 8.333%
|  | 2 | 25% | 0% | 25% |  |  | 2 | 12.5% | 0% | 12.5%
|  | 10 | 12.5% | 0% | 12.5% |  |  | 10 | 0% | 4.167% | 4.167%
|  | 50 | 37.5% | 0% | 37.5% |  |  | 50 | 0% | 4.167% | 4.167%
|  | 250 | 29.17% | 0% | 29.17% |  |  | 250 | 8.333% | 4.545% | 12.5%
nbi_091: Aldrich ZnO + para-Nitrobenzoic Acid (TLAD35A) | 62 | 0 | 4.167% | 0% | 4.167% | nbi_138: ZnO I (NI003) | 4.0-5.0 | 0 | 0% | 0% | 0%
|  | 0.016 | 0% | 0% | 0% |  |  | 0.016 | 12.5% | 0% | 12.5%
|  | 0.08 | 0% | 4.167% | 4.167% |  |  | 0.08 | 12.5% | 4.762% | 16.67%
|  | 0.4 | 4.167% | 4.348% | 8.333% |  |  | 0.4 | 12.5% | 14.29% | 25%
|  | 2 | 16.67% | 0% | 16.67% |  |  | 2 | 12.5% | 0% | 12.5%
|  | 10 | 4.167% | 0% | 4.167% |  |  | 10 | 4.167% | 4.348% | 8.333%
|  | 50 | 4.167% | 0% | 4.167% |  |  | 50 | 8.333% | 0% | 8.333%
|  | 250 | 4.167% | 8.696% | 12.5% |  |  | 250 | 8.333% | 31.82% | 37.5%
nbi_092: Voxtel ZnO + para-Nitrobenzoic Acid (TLAD35) | 26 | 0 | 0% | 0% | 0% | nbi_139: ZnO I (NI005) | 8.7-11.7 | 0 | 8.333% | 0% | 8.333%
|  | 0.016 | 0% | 0% | 0% |  |  | 0.016 | 12.5% | 4.762% | 16.67%
|  | 0.08 | 0% | 0% | 0% |  |  | 0.08 | 8.333% | 0% | 8.333%
|  | 0.4 | 0% | 0% | 0% |  |  | 0.4 | 0% | 4.167% | 4.167%
|  | 2 | 0% | 4.167% | 4.167% |  |  | 2 | 0% | 0% | 0%
|  | 10 | 4.167% | 0% | 4.167% |  |  | 10 | 12.5% | 0% | 12.5%
|  | 50 | 0% | 4.167% | 4.167% |  |  | 50 | 16.67% | 0% | 16.67%
|  | 250 | 0% | 4.167% | 4.167% |  |  | 250 | 25% | 0% | 25%
nbi_093: Aldrich ZnO + Cyclohexane Carboxilic Acid (TLAD31A) | 62 | 0 | 0% | 0% | 0% | nbi_187: NanoGard ZnO (NGZ) | 40-100 | 0 | 4.167% | 0% | 4.167%
|  | 0.016 | 8.333% | 0% | 8.333% |  |  | 0.016 | 0% | 0% | 0%
|  | 0.08 | 0% | 0% | 0% |  |  | 0.08 | 0% | 0% | 0%
|  | 0.4 | 12.5% | 0% | 12.5% |  |  | 0.4 | 0% | 0% | 0%
|  | 2 | 29.17% | 0% | 29.17% |  |  | 2 | 0% | 0% | 0%
|  | 10 | 25% | 5.556% | 29.17% |  |  | 10 | 0% | 37.5% | 37.5%
|  | 50 | 25% | 0% | 25% |  |  | 50 | 0% | 100% | 100%
|  | 250 | 29.17% | 0% | 29.17% |  |  | 250 | 8.333% | 100% | 100%
nbi_094: Voxtel ZnO + Cyclohexane Carboxilic Acid (TLAD31) | 26 | 0 | 0% | 0% | 0% | nbi_096: Voxtel ZnO + Benzoic Acid (TLAD33) | 26 | 0 | 8.333% | 0% | 8.333%
|  | 0.016 | 0% | 0% | 0% |  |  | 0.016 | 12.5% | 4.762% | 16.67%
|  | 0.08 | 4.167% | 0% | 4.167% |  |  | 0.08 | 25% | 5.556% | 29.17%
|  | 0.4 | 8.333% | 0% | 8.333% |  |  | 0.4 | 8.333% | 0% | 8.333%
|  | 2 | 0% | 0% | 0% |  |  | 2 | 33.33% | 0% | 33.33%
|  | 10 | 0% | 0% | 0% |  |  | 10 | 8.333% | 0% | 8.333%
|  | 50 | 0% | 0% | 0% |  |  | 50 | 20.83% | 0% | 20.83%
|  | 250 | 12.5% | 0% | 12.5% |  |  | 250 | 8.333% | 13.64% | 20.83%
nbi_095: Aldrich ZnO + Benzoic Acid (TLAD33A) | 62 | 0 | 8.333% | 0% | 8.333%
|  | 0.016 | 20.83% | 10.53% | 29.17%
|  | 0.08 | 12.5% | 4.762% | 16.67%
|  | 0.4 | 20.83% | 0% | 20.83%
|  | 2 | 4.167% | 4.348% | 8.333%
|  | 10 | 20.83% | 5.263% | 25%
|  | 50 | 16.67% | 0% | 16.67%
|  | 250 | 12.5% | 4.762% | 16.67%