## Testing procedures
Details of testing procedures
Plant | Device | force transducers | test speed and setup | limits | Alignment of sample | cross-section | cross-section measurement | measured parameters | calculated parameters | additional information
1 Young´s moduli of five different monocotyledons
D.surculosa | H&P inspect retrofit | 1 kN | 1mm/min | Manual stop at slip | axial | circular | manual [caliper] Pi*r² | Time, displacement, force, free-length, diameter | Area, Stress, Strain, Slope-> Young#s modulus
P.pygmaeus | Zwick-Roell Z250 | 2.5 kN |  |  | axial and radial | rectangular | manual [caliper] w*d | Time, displacement, force, free-length, width, depth | Area, Stress, Strain, Slope-> Young#s modulus
D.marginata | H&P inspect retrofit | 1 kN | 1mm/min | manual stop at slip | axial | rectangular | manual [caliper] w*d | Time, displacement, force, free-length, width, depth | Area, Stress, Strain, Slope-> Young#s modulus
|  | 100 N | 0.1mm/min | 0 to 0.1mm/max. 95 N | axial | rectangular | manual [caliper] w*d | Time, displacement, force, free-length, width, depth | Area, Stress, Strain, Slope-> Young#s modulus
|  | 100 N | 0.1mm/min | failure/max. 95 N | radial | rectangular | manual [caliper] w*d | Time, displacement, force, free-length, width, depth | Area, Stress, Strain, Slope-> Young#s modulus
D.reflexa | H&P inspect retrofit | 1 kN | 1mm/min | Manual stop at slip | axial | mixed (rectangular, circular) | manual [caliper], Pi*r² or w*d | Time, displacement, force, free-length, [width, depth] or diameter | Area, Stress, Strain, Slope-> Young#s modulus
D.fragrans | H&P inspect retrofit | 100 N | 0.1mm/min | 0 to 0.1mm/max. 95 N | axial | rectangular | manual [caliper] w*d | Time, displacement, force, free-length, width, depth | Area, Stress, Strain, Slope-> Young#s modulus
|  | 100 N | 0.1mm/min | failure/max. 95 N | radial | rectangular | manual [caliper] w*d | Time, displacement, force, free-length, width, depth | Area, Stress, Strain, Slope-> Young#s modulus
2 Young’s modulus and density in relation to relative radial and relative vertical position of stem tissues in Dracaena marginata
D.marginata | H&P inspect retrofit | 100 N | 0.1mm/min, 3 cycles, 5 seconds hold at limits | 0 to 0.1mm/max. 95 N | axial | rectangular | measurement from image |  | Area, Stress, Strain, Slope-> Young#s modulus | samples fixed with glue
3 Tests of the vascular bundles of D. marginata
D. marginata | custom µ-tensile test device | 50 N | 5µm/sec | failure /50N | axial | assumed circular | manual [caliper] Pi*r² | Time, displacement, force, free-length, diameter | Area, Stress, Strain,max, strain, Slope-> Young#s modulus, strength | samples fixed with glue