## Raw data
2 Young’s modulus and density in relation to relative radial and relative vertical position of stem tissues in Dracaena marginata
Plant | Number | Relative vertical position | Relative radial position | Numeric grouping (for statistical analysis) | Tissue-type | Relative age | Free length lfree [mm] | Sample width [mm] | Relative position [] | Abs. radial position [mm] | Density [g/mm³] | Log10[Density/(g/mm³)] | MoE [MPa] | Log10[MoE/MPa] | Water content [] | Cross-sectional area [mm²] | # of VB | # of VB / area [ /mm²] | Relative position centered RPc [] | Absolute value RPc []
DM | one | T | C | 9 | p | young | 14.6 | 2.293 | 0.543269429 | -2.4798795 | 7.7020401e-05 | -4.113394 | 129.885872 | 2.113562 | 0.9230437 | 18.028 | 23 | 1.275793 | 0.043269429 | 0.043269429
DM | one | T | C | 9 | p | young | 14.6 | 2.163 | 0.448934463 | 0 | 4.3412956e-05 | -4.362381 | 114.099422 | 2.057283 | 0.9299126 | 17.822 | 18 | 1.009988 | -0.051065537 | 0.051065537
DM | one | T | M | 8 | p | young | 14.6 | 1.6385 | 0.359947752 | 2.72 | 9.8390299e-05 | -4.007048 | 182.684213 | 2.261701 | 0.9362013 | 11.658 | 13 | 1.115114 | -0.140052248 | 0.140052248
DM | one | T | M | 8 | p | young | 14.6 | 1.817 | 0.292539186 | 4.537 | 6.6866214e-05 | -4.174793 | 227.802165 | 2.357558 | 0.9318296 | 13.598 | 15 | 1.103103 | -0.207460814 | 0.207460814
DM | one | T | M | 8 | p | young | 14.6 | 2.2275 | 0.217787057 | 6.7645 | 7.3366056e-05 | -4.134505 | 177.674532 | 2.249625 | 0.924436 | 17.146 | 24 | 1.399743 | -0.282212943 | 0.282212943
DM | one | T | P | 7 | p | young | 14.6 | 1.825 | 0.126146789 | 8.5895 | 0.000103980037 | -3.98305 | 278.124179 | 2.444239 | 0.896224 | 14.104 | 22 | 1.559841 | -0.373853211 | 0.373853211
DM | one | T | P | 7 | p | young | 14.6 | 2.4825 | 0.051065537 | 11.072 | 0.000140483851 | -3.852374 | 289.164966 | 2.461146 | 0.8664938 | 16.447 | 100 | 6.080136 | -0.448934463 | 0.448934463
DM | one | M | P | 4 | p | young | 14.6 | 2.2575 | 0.08177866 | -6.592 | 0.000119450736 | -3.922811 | 326.962266 | 2.514498 | 0.8816794 | 14.953 | 25 | 1.671905 | -0.4182213 | 0.4182213
DM | one | M | M | 5 | p | young | 14.6 | 1.6925 | 0.2248687 | -4.3345 | 9.8728922e-05 | -4.005556 | 211.025945 | 2.324336 | 0.9046235 | 12.684 | 22 | 1.734469 | -0.2751313 | 0.2751313
DM | one | M | M | 5 | p | young | 14.6 | 1.783 | 0.3507698 | -2.642 | 7.4899893e-05 | -4.125519 | 193.844178 | 2.287453 | 0.9225037 | 12.289 | 15 | 1.220604 | -0.1492302 | 0.1492302
DM | one | M | C | 6 | p | young | 14.6 | 1.718 | 0.4775946 | 0 | 6.5652593e-05 | -4.182748 | 134.839944 | 2.129819 | 0.9329558 | 12.221 | 11 | 0.90009 | -0.02240536 | 0.02240536
DM | one | M | C | 6 | p | young | 14.6 | 1.5125 | 0.5946205 | 2.3715 | 7.8997949e-05 | -4.102384 | 137.193081 | 2.137332 | 0.9237685 | 10.437 | 14 | 1.341382 | 0.09462054 | 0.09462054
DM | one | M | M | 5 | p | young | 14.6 | 1.5625 | 0.7060134 | 3.934 | 8.8065706e-05 | -4.055193 | 240.78754 | 2.381634 | 0.9130881 | 10.988 | 18 | 1.638151 | 0.2060134 | 0.2060134
DM | one | M | P | 4 | p | young | 14.6 | 1.3675 | 0.8121536 | 5.3015 | 0.000101726707 | -3.992565 | 330.172936 | 2.518741 | 0.9009232 | 8.782 | 15 | 1.708039 | 0.3121536 | 0.3121536
DM | one | M | P | 4 | p | young | 14.6 | 1.909 | 0.9308459 | 7.2105 | 0.000139606489 | -3.855094 | 340.184411 | 2.531714 | 0.8635329 | 13.162 | 26 | 1.975384 | 0.4308459 | 0.4308459
DM | one | B | P | 1 | p | young | 14.6 | 1.6 | 0.09127731 | -5.7925 | 0.00014103809 | -3.850664 | 362.887658 | 2.559772 | 0.8692098 | 25.784 | 105 | 4.072293 | -0.4087227 | 0.4087227
DM | one | B | M | 2 | p | young | 14.6 | 1.8775 | 0.2896628 | -4.1925 | 0.000102927728 | -3.987468 | 293.127015 | 2.467056 | 0.8981027 | 12.599 | 22 | 1.74617 | -0.2103372 | 0.2103372
DM | one | B | C | 3 | p | young | 14.6 | 1.665 | 0.4917565 | -2.315 | 9.8346608e-05 | -4.007241 | 191.162131 | 2.281402 | 0.9118135 | 14.379 | 19 | 1.321371 | -0.008243482 | 0.008243482
DM | one | B | M | 2 | p | young | 14.6 | 1.3 | 0.6609048 | 0 | 7.9396131e-05 | -4.100201 | 190.430682 | 2.279737 | 0.9239824 | 14.333 | 18 | 1.255843 | 0.1609048 | 0.1609048
DM | one | B | P | 1 | p | young | 14.6 | 2.322 | 0.8675338 | 2.972 | 8.739818e-05 | -4.058498 | 216.382313 | 2.335222 | 0.9128153 | 11.047 | 11 | 0.9957455 | 0.3675338 | 0.3675338
DM | two | T | P | 7 | p | young | 14.6 | 2.0405 | 0.06563415 | -8.8675 | 0.000248715661 | -3.604297 | 519.996303 | 2.716 | 0.7874267 | 13.417 | 73 | 5.440859 | -0.4343659 | 0.4343659
DM | two | T | P | 7 | p | young | 14.6 | 2.0445 | 0.1970311 | -6.827 | 0.000122466444 | -3.911983 | 321.001223 | 2.506507 | 0.8798513 | 14.183 | 34 | 2.397236 | -0.3029689 | 0.3029689
DM | two | T | M | 8 | p | young | 14.6 | 1.7355 | 0.3186175 | -4.7825 | 9.2946218e-05 | -4.031768 | 290.397019 | 2.462992 | 0.9121829 | 13.223 | 26 | 1.966271 | -0.1813825 | 0.1813825
DM | two | T | C | 9 | p | young | 14.6 | 2.095 | 0.4418283 | -3.047 | 7.6104739e-05 | -4.118588 | 187.234117 | 2.272385 | 0.9262752 | 14.072 | 23 | 1.634451 | -0.0581717 | 0.0581717
DM | two | T | C | 9 | p | young | 14.6 | 1.904 | 0.570459 | 0 | 6.7614075e-05 | -4.169963 | 136.993381 | 2.1367 | 0.9318937 | 14.305 | 16 | 1.11849 | 0.070459 | 0.070459
DM | two | T | M | 8 | p | young | 14.6 | 2.234 | 0.7035607 | 3.186 | 8.3505415e-05 | -4.078285 | 203.298251 | 2.308134 | 0.9176831 | 18.227 | 33 | 1.810501 | 0.2035607 | 0.2035607
DM | two | T | P | 7 | p | young | 14.6 | 1.7225 | 0.8308244 | 4.9085 | 0.00010461921 | -3.980389 | 315.369019 | 2.498819 | 0.8963691 | 12.025 | 20 | 1.663202 | 0.3308244 | 0.3308244
DM | two | T | P | 7 | p | young | 14.6 | 1.7685 | 0.9431149 | 6.677 | 0.000147393038 | -3.831523 | 508.969497 | 2.706692 | 0.8563429 | 11.254 | 36 | 3.198863 | 0.4431149 | 0.4431149
DM | two | M | P | 4 | p | young | 14.6 | 2.5685 | 0.08934224 | -7.039 | 0.000246505165 | -3.608174 | 422.334272 | 2.625656 | 0.7695642 | 17.586 | 64 | 3.639259 | -0.4106578 | 0.4106578
DM | two | M | M | 5 | p | young | 14.6 | 1.1475 | 0.2185989 | -4.4705 | 0.000155371648 | -3.808628 | 587.395934 | 2.768931 | 0.8660757 | 4.223 | 10 | 2.367985 | -0.2814011 | 0.2814011
DM | two | M | M | 5 | p | young | 14.6 | 1.9245 | 0.3254548 | -3.323 | 0.000109775956 | -3.959493 | 340.339138 | 2.531912 | 0.8941222 | 12.405 | 20 | 1.612253 | -0.1745452 | 0.1745452
DM | two | M | C | 6 | p | young | 14.6 | 1.3985 | 0.4410414 | -1.3985 | 8.7291773e-05 | -4.059027 | 234.691096 | 2.370497 | 0.9170507 | 8.616 | 13 | 1.508821 | -0.05895857 | 0.05895857
DM | two | M | C | 6 | p | young | 14.6 | 1.7665 | 0.5511322 | 1.7665 | 8.8151253e-05 | -4.054772 | 187.726672 | 2.273526 | 0.9158749 | 11.165 | 16 | 1.43305 | 0.05113221 | 0.05113221
DM | two | M | M | 5 | p | young | 14.6 | 1.56 | 0.6668406 | 3.3265 | 0.000110808873 | -3.955425 | 378.232494 | 2.577759 | 0.898164 | 9.911 | 19 | 1.917062 | 0.1668406 | 0.1668406
DM | two | M | M | 5 | p | young | 14.6 | 1.6375 | 0.7780618 | 4.964 | 0.000154114026 | -3.812158 | 447.939654 | 2.65122 | 0.8616412 | 9.863 | 21 | 2.12917 | 0.2780618 | 0.2780618
DM | two | M | P | 4 | p | young | 14.6 | 2.3715 | 0.9175102 | 7.3355 | 0.000283147335 | -3.547988 | 593.059806 | 2.773098 | 0.7281444 | 17.516 | 91 | 5.19525 | 0.4175102 | 0.4175102
DM | two | B | P | 1 | p | young | 14.6 | 2.8985 | 0.1053234 | -7.8305 | 0.000335733899 | -3.474005 | 505.260545 | 2.703515 | 0.7041991 | 19.68 | 90 | 4.573171 | -0.3946766 | 0.3946766
DM | two | B | M | 2 | p | young | 14.6 | 1.125 | 0.2515262 | -4.932 | 0.000212789394 | -3.67205 | 492.58 | 2.692477 | 0.8030508 | 5.256 | 12 | 2.283105 | -0.2484738 | 0.2484738
DM | two | B | M | 2 | p | young | 14.6 | 2.271 | 0.3749273 | -3.807 | 0.000128764804 | -3.890203 | 334.962964 | 2.524997 | 0.8735209 | 15.138 | 25 | 1.651473 | -0.1250727 | 0.1250727
DM | two | B | C | 3 | p | young | 14.6 | 1.536 | 0.5132631 | -1.536 | 9.6026496e-05 | -4.017609 | 249.654877 | 2.39734 | 0.9042024 | 10.147 | 14 | 1.379718 | 0.01326308 | 0.01326308
DM | two | B | M | 2 | p | young | 14.6 | 2.0105 | 0.642133 | 2.0105 | 0.000100393101 | -3.998296 | 265.978573 | 2.424847 | 0.905349 | 11.751 | 15 | 1.276487 | 0.142133 | 0.142133
DM | two | B | M | 2 | p | young | 14.6 | 2.0205 | 0.7886083 | 4.031 | 0.000121817121 | -3.914292 | 398.103953 | 2.599996 | 0.8845802 | 11.532 | 22 | 1.907735 | 0.2886083 | 0.2886083
DM | two | B | P | 1 | p | young | 14.6 | 1.8985 | 0.9310138 | 5.9295 | 0.000335779249 | -3.473946 | 886.533727 | 2.947695 | 0.6928167 | 11.735 | 70 | 5.965062 | 0.4310138 | 0.4310138
DM | three | T | P | 7 | p | young | 14.6 | 2.374 | 0.06950463 | -8.8475 | 0.000246784966 | -3.607681 | 587.01024 | 2.768646 | 0.7645586 | 14.872 | 80 | 5.379236 | -0.4304954 | 0.4304954
DM | three | T | P | 7 | p | young | 14.6 | 1.7265 | 0.1895567 | -6.4735 | 0.000140256114 | -3.853078 | 393.046139 | 2.594444 | 0.8574805 | 11.249 | 31 | 2.755801 | -0.3104433 | 0.3104433
DM | three | T | M | 8 | p | young | 14.6 | 1.958 | 0.2974294 | -4.747 | 0.000116315018 | -3.934364 | 257.454421 | 2.4107 | 0.8926056 | 10.842 | 23 | 2.12138 | -0.2025706 | 0.2025706
DM | three | T | C | 9 | p | young | 14.6 | 1.881 | 0.4098255 | -2.789 | 8.6277201e-05 | -4.064104 | 132.498862 | 2.122212 | 0.9125871 | 12.373 | 21 | 1.697244 | -0.09017449 | 0.09017449
DM | three | T | C | 9 | p | young | 14.6 | 1.816 | 0.5180642 | 0 | 7.758952e-05 | -4.110197 | 98.168086 | 1.99197 | 0.9201962 | 11.594 | 16 | 1.380024 | 0.01806418 | 0.01806418
DM | three | T | M | 8 | p | young | 14.6 | 1.893 | 0.6266542 | 2.801 | 8.8477154e-05 | -4.053169 | 141.044105 | 2.149355 | 0.9124253 | 12.947 | 21 | 1.621997 | 0.1266542 | 0.1266542
DM | three | T | M | 8 | p | young | 14.6 | 1.598 | 0.7288617 | 4.399 | 0.000106229345 | -3.973755 | 229.934235 | 2.361604 | 0.8930184 | 10.639 | 24 | 2.255851 | 0.2288617 | 0.2288617
DM | three | T | P | 7 | p | young | 14.6 | 1.705 | 0.8255651 | 6.104 | 0.000147081006 | -3.832443 | 421.81117 | 2.625118 | 0.8612211 | 11.929 | 28 | 2.347221 | 0.3255651 | 0.3255651
DM | three | T | P | 7 | p | young | 14.6 | 2.1265 | 0.9377415 | 8.2305 | 0.000272350136 | -3.564872 | 688.148659 | 2.837682 | 0.750551 | 12.314 | 60 | 4.872503 | 0.4377415 | 0.4377415
DM | three | M | P | 4 | p | young | 14.6 | 2.8785 | 0.09028889 | -8.95025 | 0.000318650654 | -3.496685 | 414.216882 | 2.617228 | 0.6968566 | 21.345 | 114 | 5.340829 | -0.4097111 | 0.4097111
DM | three | M | M | 5 | p | young | 14.6 | 1.522 | 0.2283178 | -6.07175 | 0.0001929974 | -3.714449 | 576.211932 | 2.760582 | 0.8158381 | 10.893 | 21 | 1.927844 | -0.2716822 | 0.2716822
DM | three | M | M | 5 | p | young | 14.6 | 1.8755 | 0.334886 | -4.54975 | 0.000149685722 | -3.82482 | 401.546489 | 2.603736 | 0.8548068 | 15.252 | 34 | 2.229216 | -0.165114 | 0.165114
DM | three | M | C | 6 | p | young | 14.6 | 1.8965 | 0.453201 | -2.67425 | 0.000128637577 | -3.890632 | 291.30308 | 2.464345 | 0.8774701 | 14.614 | 26 | 1.779116 | -0.04679903 | 0.04679903
DM | three | M | C | 6 | p | young | 14.6 | 1.5555 | 0.5614786 | 0 | 0.000110659875 | -3.95601 | 303.849145 | 2.482658 | 0.8935042 | 9.869 | 18 | 1.823893 | 0.06147862 | 0.06147862
DM | three | M | M | 5 | p | young | 14.6 | 2.0565 | 0.6747749 | 2.83425 | 0.000126474464 | -3.897997 | 290.687466 | 2.463426 | 0.8762791 | 15.503 | 30 | 1.935109 | 0.1747749 | 0.1747749
DM | three | M | M | 5 | p | young | 14.6 | 1.7225 | 0.7933095 | 4.55675 | 0.000169985182 | -3.769589 | 458.694315 | 2.661523 | 0.8467311 | 13.283 | 35 | 2.634947 | 0.2933095 | 0.2933095
DM | three | M | P | 4 | p | young | 14.6 | 2.4335 | 0.9236693 | 6.99025 | 0.000253723287 | -3.59564 | 676.556796 | 2.830304 | 0.7645312 | 12.103 | 46 | 3.800711 | 0.4236693 | 0.4236693
DM | three | B | P | 1 | p | young | 14.6 | 2.161 | 0.07074808 | -8.14575 | 0.000381777333 | -3.41819 | 724.908337 | 2.860283 | 0.6619292 | 15.61 | 85 | 5.445227 | -0.4292519 | 0.4292519
DM | three | B | M | 2 | p | young | 14.6 | 1.9075 | 0.203945 | -5.98475 | 0.000223898982 | -3.649948 | 557.347406 | 2.746126 | 0.8144547 | 11.922 | 26 | 2.180842 | -0.296055 | 0.296055
DM | three | B | M | 2 | p | young | 14.6 | 1.6455 | 0.3202652 | -4.07725 | 0.000169576653 | -3.770634 | 418.102335 | 2.621283 | 0.8437327 | 11.369 | 22 | 1.935087 | -0.1797348 | 0.1797348
DM | three | B | C | 3 | p | young | 14.6 | 1.7475 | 0.4313472 | -2.43175 | 0.000138393876 | -3.858883 | 344.334259 | 2.53698 | 0.8674927 | 11.182 | 19 | 1.699159 | -0.06865281 | 0.06865281
DM | three | B | C | 3 | p | young | 14.6 | 1.3685 | 0.5333606 | 0 | 0.000149067205 | -3.826618 | 296.063453 | 2.471385 | 0.862821 | 9.169 | 11 | 1.199695 | 0.03336062 | 0.03336062
DM | three | B | M | 2 | p | young | 14.6 | 1.812 | 0.6374857 | 2.49625 | 0.000171035 | -3.766915 | 454.463242 | 2.657499 | 0.8442396 | 11.067 | 21 | 1.897533 | 0.1374857 | 0.1374857
DM | three | B | M | 2 | p | young | 14.6 | 1.735 | 0.7536094 | 4.23125 | 0.000220908914 | -3.655787 | 627.297259 | 2.797473 | 0.7992259 | 11.043 | 26 | 2.354433 | 0.2536094 | 0.2536094
DM | three | B | P | 1 | p | young | 14.6 | 2.8955 | 0.9052054 | 7.12675 | 0.000356801663 | -3.447573 | 630.216385 | 2.79949 | 0.6700127 | 16.321 | 75 | 4.595307 | 0.4052054 | 0.4052054
DM | fiveB | M | P | 4 | s | old | 24.5 | 1.68 | 0.02634055 | -15.105 | 0.0002398361 | -3.620085 | 981.5463 | 2.991911 | 0.6934759 | 4.25867 | 19 | 4.461487 | -0.4736595 | 0.4736595
DM | fiveB | M | P | 4 | s | old | 24.52 | 2.15 | 0.08639072 | -13.19 | 0.0002454995 | -3.609949 | 998.3971 | 2.999303 | 0.7015132 | 6.617976 | 30 | 4.533108 | -0.4136093 | 0.4136093
DM | fiveB | M | P | 4 | s | old | 24.68 | 2.07 | 0.1525557 | -11.08 | 0.0002478006 | -3.605898 | 869.0636 | 2.939052 | 0.6934947 | 6.616402 | 28 | 4.231907 | -0.3474443 | 0.3474443
DM | fiveB | M | M | 5 | s | old | 24.53 | 1.98 | 0.2160552 | -9.055 | 0.0002316048 | -3.635252 | 759.5163 | 2.880537 | 0.7101339 | 6.785592 | 31 | 4.568504 | -0.2839448 | 0.2839448
DM | fiveB | M | M | 5 | s | old | 24.5 | 1.94 | 0.2775165 | -7.095 | 0.0002562197 | -3.591387 | 724.4636 | 2.860017 | 0.7303977 | 5.821604 | 35 | 6.012088 | -0.2224835 | 0.2224835
DM | fiveB | M | M | 5 | s | old | 24.65 | 1.74 | 0.3352148 | -5.255 | 0.000225999 | -3.645894 | 837.9782 | 2.923233 | 0.7307937 | 5.517985 | 27 | 4.893091 | -0.1647852 | 0.1647852
DM | fiveB | M | M | 5 | s | old | 24.63 | 1.91 | 0.3924428 | -3.43 | 0.000239181 | -3.621273 | 777.9865 | 2.890972 | 0.7332978 | 5.635467 | 24 | 4.258742 | -0.1075572 | 0.1075572
DM | fiveB | M | C | 6 | s | old | 24.47 | 1.71 | 0.4492004 | -1.62 | 0.0002054373 | -3.687321 | 878.0357 | 2.943512 | 0.7387141 | 5.80473 | 27 | 4.651379 | -0.05079962 | 0.05079962
DM | fiveB | M | C | 6 | s | old | 24.53 | 1.76 | 0.5036061 | 0.115 | 0.0002167805 | -3.66398 | 823.6721 | 2.915754 | 0.7355686 | 6.024536 | 26 | 4.315685 | 0.003606146 | 0.003606146
DM | fiveB | M | C | 6 | s | old | 24.56 | 1.98 | 0.5622452 | 1.985 | 0.0002476264 | -3.606203 | 1008.613 | 3.003725 | 0.7332416 | 5.262588 | 26 | 4.940535 | 0.06224522 | 0.06224522
DM | fiveB | M | M | 5 | s | old | 24.59 | 1.68 | 0.61963 | 3.815 | 0.0002112346 | -3.675235 | 913.8574 | 2.960878 | 0.7304068 | 6.009814 | 28 | 4.659046 | 0.11963 | 0.11963
DM | fiveB | M | M | 5 | s | old | 24.51 | 1.85 | 0.6749765 | 5.58 | 0.0002320413 | -3.634435 | 956.5435 | 2.980705 | 0.721157 | 5.838932 | 30 | 5.137926 | 0.1749765 | 0.1749765
DM | fiveB | M | M | 5 | s | old | 24.6 | 1.74 | 0.7312637 | 7.375 | 0.0002337698 | -3.631212 | 745.2097 | 2.872278 | 0.7269803 | 5.851834 | 27 | 4.613938 | 0.2312637 | 0.2312637
DM | fiveB | M | M | 5 | s | old | 24.54 | 1.87 | 0.7878645 | 9.18 | 0.0002735145 | -3.56302 | 849.4245 | 2.929125 | 0.7018964 | 5.608446 | 28 | 4.99247 | 0.2878645 | 0.2878645
DM | fiveB | M | P | 4 | s | old | 24.75 | 1.67 | 0.8433678 | 10.95 | 0.0002686081 | -3.570881 | 939.5505 | 2.97292 | 0.7047998 | 5.215477 | 24 | 4.601689 | 0.3433678 | 0.3433678
DM | fiveB | M | P | 4 | s | old | 24.52 | 1.83 | 0.898244 | 12.7 | 0.000202136 | -3.694356 | 773.2706 | 2.888331 | 0.7271159 | 6.906382 | 26 | 3.764634 | 0.398244 | 0.398244
DM | fiveB | M | P | 4 | s | old | 24.76 | 2.33 | 0.9634682 | 14.78 | 0.0002062791 | -3.685545 | 828.7601 | 2.918429 | 0.7498388 | 7.167461 | 24 | 3.348466 | 0.4634682 | 0.4634682
DM | fiveA | M | P | 4 | s | old | 24.53 | 1.75 | 0.0218969 | -19.105 | 0.0003194463 | -3.495602 | 932.87 | 2.969821 | 0.7535281 | 6.047868 | 40 | 6.613901 | -0.4781031 | 0.4781031
DM | fiveA | M | P | 4 | s | old | 24.54 | 1.47 | 0.06218719 | -17.495 | 0.0003314008 | -3.479646 | 1136.286 | 3.055488 | 0.7204861 | 6.014612 | 33 | 5.486639 | -0.4378128 | 0.4378128
DM | fiveA | M | P | 4 | s | old | 24.46 | 1.52 | 0.0995996 | -16 | 0.0004873323 | -3.312175 | 1611.177 | 3.207143 | 0.6843535 | 4.581884 | 29 | 6.329275 | -0.4004004 | 0.4004004
DM | fiveA | M | P | 4 | s | old | 24.5 | 1.36 | 0.1356356 | -14.56 | 0.0003417271 | -3.466321 | 1165.582 | 3.066543 | 0.6898831 | 5.724373 | 41 | 7.162357 | -0.3643644 | 0.3643644
DM | fiveA | M | P | 4 | s | old | 24.47 | 1.35 | 0.1695445 | -13.205 | 0.0003445062 | -3.462803 | 1097.969 | 3.04059 | 0.6936861 | 5.968093 | 41 | 6.869866 | -0.3304555 | 0.3304555
DM | fiveA | M | M | 5 | s | old | 24.41 | 1.49 | 0.2050801 | -11.785 | 0.0003637361 | -3.439214 | 1227.372 | 3.088976 | 0.678985 | 6.092015 | 39 | 6.401823 | -0.2949199 | 0.2949199
DM | fiveA | M | M | 5 | s | old | 24.43 | 1.48 | 0.2422422 | -10.3 | 0.0003067029 | -3.513282 | 959.8632 | 2.982209 | 0.7183433 | 6.3006 | 41 | 6.507317 | -0.2577578 | 0.2577578
DM | fiveA | M | M | 5 | s | old | 24.37 | 1.51 | 0.2796547 | -8.805 | 0.000308133 | -3.511262 | 1085.61 | 3.035674 | 0.7258498 | 6.590154 | 44 | 6.676627 | -0.2203453 | 0.2203453
DM | fiveA | M | M | 5 | s | old | 24.3 | 1.46 | 0.3168168 | -7.32 | 0.0002880718 | -3.540499 | 1050.829 | 3.021532 | 0.7396402 | 6.168043 | 35 | 5.67441 | -0.1831832 | 0.1831832
DM | fiveA | M | M | 5 | s | old | 24.53 | 1.28 | 0.3511011 | -5.95 | 0.0003080495 | -3.511379 | 1372.338 | 3.137461 | 0.7269909 | 5.412003 | 29 | 5.35846 | -0.1488989 | 0.1488989
DM | fiveA | M | M | 5 | s | old | 24.5 | 1.38 | 0.3843844 | -4.62 | 0.0003594188 | -3.444399 | 1417.802 | 3.151616 | 0.6769145 | 5.841756 | 50 | 8.55907 | -0.1156156 | 0.1156156
DM | fiveA | M | C | 6 | p | old | 24.5 | 2.01 | 0.4268018 | -2.925 | 0.0004617452 | -3.335598 | 1505.286 | 3.177619 | 0.6361515 | 7.021759 | 65 | 9.25694 | -0.0731982 | 0.0731982
DM | fiveA | M | C | 6 | p | old | 24.57 | 1.5 | 0.4707207 | -1.17 | 0.0003069231 | -3.51297 | 1422.124 | 3.152937 | 0.7483829 | 5.225617 | 30 | 5.740949 | -0.02927928 | 0.02927928
DM | fiveA | M | C | 6 | p | old | 24.47 | 1.55 | 0.5088839 | 0.355 | 0.0002570285 | -3.590019 | 1208.386 | 3.082206 | 0.7663331 | 6.453016 | 30 | 4.648989 | 0.008883884 | 0.008883884
DM | fiveA | M | C | 6 | p | old | 24.46 | 1.27 | 0.5441692 | 1.765 | 0.0002927969 | -3.533434 | 1137.138 | 3.055813 | 0.7271325 | 5.661914 | 31 | 5.47518 | 0.04416917 | 0.04416917
DM | fiveA | M | C | 6 | p | old | 24.5 | 1.31 | 0.5764515 | 3.055 | 0.0004813143 | -3.317571 | 1622.52 | 3.21019 | 0.5969929 | 5.331509 | 42 | 7.877694 | 0.07645145 | 0.07645145
DM | fiveA | M | M | 5 | s | old | 24.54 | 1.46 | 0.6111111 | 4.44 | 0.0003704791 | -3.431236 | 1275.476 | 3.105672 | 0.659325 | 6.706062 | 44 | 6.561228 | 0.1111111 | 0.1111111
DM | fiveA | M | M | 5 | s | old | 24.59 | 1.49 | 0.648023 | 5.915 | 0.0003241051 | -3.489314 | 1046.524 | 3.019749 | 0.7083136 | 6.447927 | 42 | 6.513721 | 0.148023 | 0.148023
DM | fiveA | M | M | 5 | s | old | 24.57 | 1.62 | 0.6869369 | 7.47 | 0.0002928572 | -3.533344 | 1030.955 | 3.01324 | 0.7318034 | 6.512701 | 34 | 5.220568 | 0.1869369 | 0.1869369
DM | fiveA | M | M | 5 | s | old | 24.42 | 1.5 | 0.725976 | 9.03 | 0.0002752574 | -3.560261 | 1130.325 | 3.053203 | 0.730406 | 6.673744 | 46 | 6.892682 | 0.225976 | 0.225976
DM | fiveA | M | M | 5 | s | old | 24.58 | 1.36 | 0.7617618 | 10.46 | 0.0003637225 | -3.43923 | 1327.159 | 3.122923 | 0.7256652 | 4.756764 | 44 | 9.249986 | 0.2617618 | 0.2617618
DM | fiveA | M | M | 5 | s | old | 24.6 | 1.37 | 0.7959209 | 11.825 | 0.000271135 | -3.566814 | 942.8939 | 2.974463 | 0.7079966 | 7.307066 | 35 | 4.789884 | 0.2959209 | 0.2959209
DM | fiveA | M | P | 4 | s | old | 24.62 | 1.21 | 0.8282032 | 13.115 | 0.0003206752 | -3.493935 | 1283.542 | 3.10841 | 0.7174188 | 5.034557526 | 33 | 6.554697 | 0.3282032 | 0.3282032
DM | fiveA | M | P | 4 | s | old | 24.53 | 1.67 | 0.8642392 | 14.555 | 0.0003476551 | -3.458851 | 1071.163 | 3.029855 | 0.7053433 | 6.876286 | 43 | 6.253376 | 0.3642392 | 0.3642392
DM | fiveA | M | P | 4 | s | old | 24.54 | 2.12 | 0.9116617 | 16.45 | 0.0003562514 | -3.448243 | 886.1243 | 2.947495 | 0.6842742 | 8.791782 | 46 | 5.232159 | 0.4116617 | 0.4116617
DM | fiveA | M | P | 4 | s | old | 24.46 | 2.47 | 0.9690941 | 18.745 | 0.0003467658 | -3.459964 | 862.1315 | 2.935574 | 0.7571178 | 8.055728 | 44 | 5.461952 | 0.4690941 | 0.4690941
DM | four | T | P | 7 | p | young | 24.5 | 2.23 | 0.0411591 | -12.43 | 6.721682e-05 | -4.172522 | 366.238 | 2.563763 | 0.9210227 | 18.59654 | 65 | 3.495275 | -0.4588409 | 0.4588409
DM | four | T | P | 7 | p | young | 24.68 | 1.94 | 0.1181248 | -10.345 | 9.798362e-05 | -4.008847 | 393.6076 | 2.595063 | 0.8635621 | 18.18961 | 39 | 2.144081 | -0.3818752 | 0.3818752
DM | four | T | P | 7 | p | young | 24.38 | 1.72 | 0.1856774 | -8.515 | 6.629713e-05 | -4.178505 | 204.9404 | 2.311628 | 0.912963 | 14.95632 | 26 | 1.738395 | -0.3143226 | 0.3143226
DM | four | T | M | 8 | p | young | 24.22 | 1.65 | 0.2478774 | -6.83 | 7.527761e-05 | -4.123334 | 161.2036 | 2.207375 | 0.9281488 | 10.65239 | 14 | 1.314259 | -0.2521226 | 0.2521226
DM | four | T | M | 8 | p | young | 24.05 | 1.63 | 0.3084164 | -5.19 | 3.966931e-05 | -4.401545 | 72.70109 | 1.861541 | 0.9257919 | 20.67089 | 14 | 0.6772809 | -0.1915836 | 0.1915836
DM | four | T | M | 8 | p | young | 24.29 | 1.57 | 0.3674788 | -3.59 | 4.599015e-05 | -4.337335 | 90.26444 | 1.955517 | 0.93483927 | 14.75823 | 11 | 0.745347 | -0.1325212 | 0.1325212
DM | four | T | C | 9 | p | young | 24.36 | 1.5 | 0.4241417 | -2.055 | 2.484173e-05 | -4.604818 | 39.7238 | 1.599051 | 0.9337945 | 24.29797 | 6 | 0.2469343 | -0.07585825 | 0.07585825
DM | four | T | C | 9 | p | young | 25.3 | 2.11 | 0.4907715 | -0.25 | 2.801397e-05 | -4.552625 | 27.22338 | 1.434942 | 0.9367876 | 19.168 | 7 | 0.365192 | -0.009228498 | 0.009228498
DM | four | T | C | 9 | p | young | 25.07 | 1.53 | 0.557955 | 1.57 | 2.902993e-05 | -4.537154 | 31.38691 | 1.496749 | 0.9451288 | 15.80443 | 4 | 0.2530936 | 0.05795496 | 0.05795496
DM | four | T | M | 8 | p | young | 24.95 | 1.56 | 0.6149871 | 3.115 | 4.384968e-05 | -4.358034 | 60.00548 | 1.778191 | 0.9384256 | 15.54452 | 8 | 0.5146509 | 0.1149871 | 0.1149871
DM | four | T | M | 8 | p | young | 24.75 | 2.43 | 0.6886305 | 5.11 | 4.925045e-05 | -4.30759 | 79.08842 | 1.898113 | 0.933368 | 21.09546 | 17 | 0.8058606 | 0.1886305 | 0.1886305
DM | four | T | M | 8 | p | young | 24.64 | 2.44 | 0.7785161 | 7.545 | 5.235894e-05 | -4.281009 | 96.11839 | 1.982806 | 0.9251548 | 20.1121 | 21 | 1.044147 | 0.2785161 | 0.2785161
DM | four | T | P | 7 | p | young | 24.32 | 2.14 | 0.8630491 | 9.835 | 5.760751e-05 | -4.239521 | 144.7886 | 2.160734 | 0.9165527 | 21.17779 | 28 | 1.32214 | 0.3630491 | 0.3630491
DM | four | T | P | 7 | p | young | 24.58 | 2.64 | 0.9512735 | 12.225 | 0.00012639 | -3.898287 | 267.2205 | 2.42687 | 0.8002736 | 22.89703 | 50 | 2.183689 | 0.4512735 | 0.4512735
DM | four | M | P | 4 | p | young | 24.89 | 1.31 | 0.02151774 | -14.565 | 0.0001276778 | -3.893885 | 420.0515 | 2.623303 | 0.8088512 | 12.47012 | 39 | 3.127477 | -0.4784823 | 0.4784823
DM | four | M | P | 4 | p | young | 24.7 | 2.4 | 0.08245729 | -12.71 | 0.0001471493 | -3.832242 | 478.3571 | 2.679752 | 0.7853968 | 19.09382 | 42 | 2.199665 | -0.4175427 | 0.4175427
DM | four | M | P | 4 | p | young | 24.25 | 1.93 | 0.1535808 | -10.545 | 0.0001287873 | -3.890127 | 403.4275 | 2.605765 | 0.8662873 | 13.30694 | 22 | 1.653272 | -0.3464192 | 0.3464192
DM | four | M | M | 5 | p | young | 24.58 | 2 | 0.218134 | -8.58 | 5.674475e-05 | -4.246074 | 186.7958 | 2.271367 | 0.9059259 | 18.12221 | 25 | 1.379523 | -0.281866 | 0.281866
DM | four | M | M | 5 | p | young | 24.21 | 2.24 | 0.2877792 | -6.46 | 5.786479e-05 | -4.237586 | 177.6182 | 2.249488 | 0.9116438 | 18.09525 | 19 | 1.049999 | -0.2122208 | 0.2122208
DM | four | M | M | 5 | p | young | 24.24 | 1.93 | 0.3562746 | -4.375 | 4.501759e-05 | -4.346618 | 105.2706 | 2.022307 | 0.9188345 | 19.16655 | 9 | 0.469568 | -0.1437254 | 0.1437254
DM | four | M | C | 6 | p | young | 24.57 | 2.08 | 0.4221419 | -2.37 | 5.196162e-05 | -4.284317 | 129.4917 | 2.112242 | 0.925226 | 17.53046 | 12 | 0.6845229 | -0.07785808 | 0.07785808
DM | four | M | C | 6 | p | young | 24.41 | 2.21 | 0.4926084 | -0.225 | 3.82727e-05 | -4.417111 | 52.71431 | 1.721929 | 0.9322556 | 20.5845 | 10 | 0.4858023 | -0.00739159 | 0.00739159
DM | four | M | C | 6 | p | young | 24.67 | 2.24 | 0.565703 | 2 | 4.410316e-05 | -4.35553 | 83.48902 | 1.921629 | 0.9264328 | 17.90609 | 9 | 0.5026222 | 0.06570302 | 0.06570302
DM | four | M | M | 5 | p | young | 24.55 | 2.04 | 0.6360053 | 4.14 | 3.50826e-05 | -4.454908 | 92.47138 | 1.966007 | 0.9235197 | 24.54525 | 13 | 0.5296341 | 0.1360053 | 0.1360053
DM | four | M | M | 5 | p | young | 24.47 | 2.08 | 0.7036794 | 6.2 | 4.800163e-05 | -4.318744 | 119.5226 | 2.07745 | 0.9109091 | 18.35969 | 11 | 0.5991387 | 0.2036794 | 0.2036794
DM | four | M | M | 5 | p | young | 24.48 | 2.06 | 0.771682 | 8.27 | 5.641068e-05 | -4.248639 | 177.0802 | 2.24817 | 0.9014733 | 16.74143 | 11 | 0.6570526 | 0.271682 | 0.271682
DM | four | M | P | 4 | p | young | 24.34 | 2.33 | 0.8437911 | 10.465 | 0.000101587 | -3.993162 | 379.7247 | 2.579469 | 0.8636364 | 21.07708 | 35 | 1.660571 | 0.3437911 | 0.3437911
DM | four | M | P | 4 | p | young | 24.47 | 3.59 | 0.9410315 | 13.425 | 0.0001901175 | -3.720978 | 391.6514 | 2.5929 | 0.7474265 | 27.6477 | 57 | 0.5063712 | 0.4410315 | 0.4410315
DM | four | B | P | 1 | p | young | 24.64 | 2.6 | 0.05473684 | -10.575 | 0.0002298428 | -3.638569 | 375.452 | 2.574554 | 0.702307 | 24.867 | 48 | 1.930269 | -0.4452632 | 0.4452632
DM | four | B | P | 1 | p | young | 24.53 | 1.59 | 0.1429474 | -8.48 | 0.0001788554 | -3.747498 | 827.0506 | 2.917532 | 0.785553 | 10.13655 | 23 | 2.269016 | -0.3570526 | 0.3570526
DM | four | B | M | 2 | p | young | 24.3 | 1.42 | 0.2063158 | -6.975 | 9.963046e-05 | -4.001608 | 378.0321 | 2.577529 | 0.8364444 | 16.66809 | 22 | 1.319887 | -0.2936842 | 0.2936842
DM | four | B | M | 2 | p | young | 24.59 | 1.38 | 0.2652632 | -5.575 | 7.962016e-05 | -4.098977 | 297.9079 | 2.474082 | 0.8700291 | 15.86231 | 25 | 1.576063 | -0.2347368 | 0.2347368
DM | four | B | M | 2 | p | young | 24.67 | 1.98 | 0.336 | -3.895 | 8.297528e-05 | -4.081051 | 224.6401 | 2.351487 | 0.8866481 | 18.96178 | 21 | 1.107491 | -0.164 | 0.164
DM | four | B | C | 3 | p | young | 24.84 | 1.59 | 0.4111579 | -2.11 | 6.378788e-05 | -4.195262 | 211.7491 | 2.325821 | 0.9106529 | 15.6619 | 13 | 0.8300398 | -0.08884211 | 0.08884211
DM | four | B | C | 3 | p | young | 24.57 | 1.33 | 0.4726316 | -0.65 | 5.513657e-05 | -4.25856 | 114.4395 | 2.058576 | 0.9179735 | 12.96847 | 11 | 0.8482113 | -0.02736842 | 0.02736842
DM | four | B | C | 3 | p | young | 24.54 | 1.46 | 0.5313684 | 0.745 | 5.226035e-05 | -4.281828 | 128.3444 | 2.108377 | 0.9245868 | 14.49017 | 10 | 0.690123 | 0.03136842 | 0.03136842
DM | four | B | M | 2 | p | young | 24.59 | 1.83 | 0.6006316 | 2.39 | 3.278673e-05 | -4.484302 | 79.69793 | 1.901447 | 0.9107692 | 36.94671 | 17 | 0.4601222 | 0.1006316 | 0.1006316
DM | four | B | M | 2 | p | young | 24.6 | 1.91 | 0.6793684 | 4.26 | 5.615837e-05 | -4.250586 | 171.808 | 2.235043 | 0.8987342 | 21.48822 | 19 | 0.8842053 | 0.1793684 | 0.1793684
DM | four | B | M | 2 | p | young | 24.67 | 2.49 | 0.772 | 6.46 | 9.966615e-05 | -4.001452 | 267.1947 | 2.426828 | 0.8789593 | 21.53629 | 31 | 1.439431 | 0.272 | 0.272
DM | four | B | P | 1 | p | young | 24.64 | 2.1 | 0.8686316 | 8.755 | 0.0001399788 | -3.853938 | 398.2068 | 2.600109 | 0.7799689 | 24.88933 | 39 | 1.566937 | 0.3686316 | 0.3686316
DM | four | B | P | 1 | p | young | 24.48 | 2.07 | 0.9564211 | 10.84 | 0.0002237803 | -3.650178 | 450.174 | 2.65338 | 0.7235213 | 17.23997 | 56 | 3.248265 | 0.4564211 | 0.4564211

## Linear regressions
Linear regression model with interaction terms:
Log_MoE ~ 1 + Log_Density*Tissue
| Estimate | SE | tStat | pValue | Significance at 5% level
Intercept | 6.837399 | 0.1543916 | 44.28608 | 2.788983e-87 | **
Log_Density | 1.112231 | 0.03880511 | 28.66198 | 2.792919e-62 | **
Tissue | -1.339912 | 0.7549244 | -1.774895 | 0.07797083 | ns
Log_Density:Tissue | -0.4077323 | 0.2118329 | -1.924783 | 0.05617488 | ns
Number of observations: 152, Error degrees of freedom: 148
Root Mean Squared Error: 0.115
R-squared: 0.912, Adjusted R-Squared 0.911
F-statistic vs. constant model: 514, p-value = 4.9e-78
Formula individual slopes
primary Tisuue | logE=6.8374+1.1122*logD |  |  | R-squared: 0.8547, Adjusted R-Squared 0.8534
secondary Tissue | logE=(6.8374-1.3399)+(1.1122-0.4077)*logD=5.4975+0.7045*logD |  |  | R-squared: 0.5773, Adjusted R-Squared 0.5656
overall

## Anova
Analysis of variances of the interaction model
| SumSq | DF | MeanSq | F | p-Value | Significance at 5% level
Log_Density | 11.01959 | 1 | 11.01959 | 829.2487 | 1.549571e-62 | **
Tissue | 0.2309059 | 1 | 0.2309059 | 17.37619 | 5.197532e-05 | **
Log_Density:Tissue | 0.04923162 | 1 | 0.04923162 | 3.70479 | 0.05617488 | ns
Error | 1.966718 | 148 | 0.01328864 | 1 | 0.5 | ns