## Raw data
| Relative vertical position | Relative radial position | L [µm] | Cross-sectional area [mm²] | Slope [mN/mm²] | R² | Stiffness [N/m] | MoE [GPa] | Tensile strength [mN/mm²] | Critical strain [] | Numeric grouping
BA01 | B | P | 10489.919 | 0.0732 | 4115011.8 | 0.9984588 | 28715.08 | 4.115012 | 80809.15 | 0.01897488 | 1
BA02 | B | P | 11047.245 | 0.0599 | 6359472.1 | 0.9978893 | 34482.12 | 6.359472 | 84908.51 | 0.01357071 | 1
BA04 | B | P | 10351.858 | 0.0571 | 6975275.3 | 0.9987558 | 38475.05 | 6.975275 | 112975.1 | 0.01570964 | 1
BA05 | B | P | 10600.029 | 0.1 | 2869794.5 | 0.9988292 | 27073.46 | 2.869794 | 68860.8 | 0.02413144 | 1
BA07 | B | P | 10351.858 | 0.0702 | 4661452.4 | 0.9989582 | 31611.13 | 4.661452 | 44313.96 | 0.009000317 | 1
BA08 | B | P | 10636.45 | 0.0734 | 4930318.6 | 0.9985194 | 34023.14 | 4.930319 | 88447.96 | 0.01720048 | 1
BA11 | B | P | 10478.061 | 0.0656 | 3799548.2 | 0.9973917 | 23787.83 | 3.799548 | 146935.5 | 0.0372652 | 1
BA12 | B | P | 10815.167 | 0.0497 | 6612208.2 | 0.9973551 | 30385.73 | 6.612208 | 162025.2 | 0.02443457 | 1
BA13 | B | P | 10701.669 | 0.0643 | 5763920.8 | 0.9983494 | 34631.99 | 5.763921 | 99443.55 | 0.01749138 | 1
BA14 | B | P | 10896.479 | 0.0626 | 4712107.2 | 0.9950568 | 27070.94 | 4.712107 | 148958.5 | 0.02946025 | 1
BM01 | B | M | 10717.762 | 0.0617 | 3746894.3 | 0.9968877 | 21570.12 | 3.746894 | 90673.26 | 0.02386636 | 2
BM02 | B | M | 10363.716 | 0.0707 | 3936476.0 | 0.9947325 | 26854.16 | 3.936476 | 86782.46 | 0.01961459 | 2
BM04 | B | M | 10726.232 | 0.0546 | 4067542.2 | 0.9990763 | 20705.11 | 4.067542 | 79630.95 | 0.01895167 | 2
BM07 | B | M | 10685.576 | 0.0643 | 4723451.1 | 0.9986013 | 28423.17 | 4.723451 | 95125.82 | 0.01973717 | 2
BM08 | B | M | 10652.543 | 0.062 | 4429460.3 | 0.9979763 | 25780.37 | 4.42946 | 101940.3 | 0.02289932 | 2
BM13 | B | M | 10546.668 | 0.0646 | 4290492.0 | 0.9994204 | 26279.94 | 4.290492 | 69699.23 | 0.01541947 | 2
BM15 | B | M | 11043.01 | 0.0478 | 5206946.5 | 0.9993235 | 22538.42 | 5.206947 | 114645 | 0.02132263 | 2
BM16 | B | M | 10733.855 | 0.0554 | 5131741.9 | 0.9983467 | 26486.15 | 5.131742 | 105007.2 | 0.0197273 | 2
BM18 | B | M | 10360.328 | 0.0739 | 3680535.4 | 0.9961136 | 26253.18 | 3.680535 | 65617.05 | 0.01643259 | 2
BM19 | B | M | 10360.328 | 0.062 | 4502572.1 | 0.9970794 | 26945.04 | 4.502572 | 68408.87 | 0.01406172 | 2
BC03 | B | C | 10726.232 | 0.0737 | 2096770.6 | 0.9989634 | 14406.92 | 2.096771 | 42034.87 | 0.01895167 | 3
BC06 | B | C | 10587.324 | 0.1006 | 2078436.7 | 0.999007 | 19749.16 | 2.078437 | 38269.58 | 0.01768029 | 3
BC07 | B | C | 10823.637 | 0.0911 | 2712212.3 | 0.9989044 | 22828.05 | 2.712212 | 56168.17 | 0.01878112 | 3
BC08 | B | C | 10864.293 | 0.0661 | 4420783.0 | 0.9990152 | 26896.71 | 4.420783 | 95956.43 | 0.02097173 | 3
BC09 | B | C | 11083.666 | 0.0652 | 3703380.6 | 0.9987291 | 21785.25 | 3.703381 | 83812.42 | 0.0220086 | 3
BC11 | B | C | 10896.479 | 0.0762 | 3529568.6 | 0.9983762 | 24682.57 | 3.529569 | 94592.91 | 0.02689511 | 3
BC12 | B | C | 10742.325 | 0.077 | 4585022.6 | 0.9991074 | 32865.02 | 4.585023 | 74145.71 | 0.01584825 | 3
MA01 | M | P | 10961.698 | 0.0484 | 3693172.2 | 0.9983008 | 16306.74 | 3.693172 | 58645.87 | 0.01560835 | 4
MA02 | M | P | 10644.92 | 0.1085 | 1547451.8 | 0.9972298 | 15772.64 | 1.547452 | 37528.02 | 0.02323399 | 4
MA03 | M | P | 10672.871 | 0.0803 | 2196447.0 | 0.9963974 | 16525.52 | 2.196447 | 45508.97 | 0.01944322 | 4
MA04 | M | P | 10644.92 | 0.0626 | 2376182.0 | 0.9986622 | 13973.71 | 2.376182 | 56527.32 | 0.02212003 | 4
MA05 | M | P | 10815.167 | 0.0733 | 2235095.2 | 0.9976148 | 15148.4 | 2.235095 | 42945.43 | 0.0176994 | 4
MA06 | M | P | 10770.276 | 0.0672 | 3061660.4 | 0.9967843 | 19102.91 | 3.06166 | 64898.81 | 0.01966059 | 4
MA08 | M | P | 10453.498 | 0.0689 | 1966522.1 | 0.9979186 | 12961.53 | 1.966522 | 39113.21 | 0.01985125 | 4
MA09 | M | P | 10766.888 | 0.0571 | 2881800.9 | 0.9991264 | 15283.04 | 2.881801 | 84195.45 | 0.02792683 | 4
MA13 | M | P | 10498.389 | 0.0743 | 2046372.5 | 0.9982556 | 14482.74 | 2.046372 | 41693.27 | 0.01895958 | 4
MA15 | M | P | 10550.903 | 0.0721 | 2196463.4 | 0.9985044 | 15009.62 | 2.196463 | 31463.8 | 0.01348662 | 4
MM01 | M | M | 10827.872 | 0.0863 | 1633942.3 | 0.998418 | 13022.8 | 1.633942 | 37598.38 | 0.02174629 | 5
MM02 | M | M | 10738.09 | 0.0844 | 1771913.9 | 0.9990155 | 13927.01 | 1.771914 | 31824.17 | 0.01743206 | 5
MM03 | M | M | 10839.73 | 0.0738 | 1593272.3 | 0.9990256 | 10847.46 | 1.593272 | 31085.91 | 0.01875323 | 5
MM04 | M | M | 10916.807 | 0.0563 | 4042870.3 | 0.9977829 | 20849.83 | 4.04287 | 75249.2 | 0.01792255 | 5
MM05 | M | M | 10762.653 | 0.0739 | 2663449.3 | 0.9989578 | 18288.14 | 2.663449 | 48260.35 | 0.01810056 | 5
MM06 | M | M | 10945.605 | 0.084 | 1949783.8 | 0.9977521 | 14963.25 | 1.949784 | 30027.74 | 0.01555391 | 5
MM07 | M | M | 10522.952 | 0.0643 | 2214869.7 | 0.9984673 | 13533.86 | 2.21487 | 42637.79 | 0.01770796 | 5
MM08 | M | M | 10701.669 | 0.0736 | 2617899.9 | 0.9982374 | 18004.43 | 2.6179 | 62219.84 | 0.02350652 | 5
MM09 | M | M | 10360.328 | 0.0736 | 1566180.2 | 0.9940634 | 11126.18 | 1.56618 | 36826.09 | 0.02272766 | 5
MM10 | M | M | 10758.418 | 0.051 | 2741424.6 | 0.998933 | 12995.65 | 2.741425 | 50657.84 | 0.01810768 | 5
MC02 | M | C | 10408.607 | 0.0899 | 1609908.0 | 0.9977669 | 13904.91 | 1.609908 | 30322.91 | 0.01798387 | 6
MC03 | M | C | 10627.98 | 0.0778 | 2517202.2 | 0.9967501 | 18426.67 | 2.517202 | 26068.12 | 0.01036039 | 6
MC06 | M | C | 10668.636 | 0.0871 | 1439187.7 | 0.9972608 | 11749.7 | 1.439188 | 26684.27 | 0.01754554 | 6
MC07 | M | C | 10498.389 | 0.126 | 611273.9 | 0.9965861 | 7336.413 | 0.6112739 | 19073.25 | 0.02823767 | 6
MC08 | M | C | 10489.919 | 0.0856 | 1752509.4 | 0.993911 | 14300.85 | 1.752509 | 41273.83 | 0.02172019 | 6
MC09 | M | C | 10652.543 | 0.0842 | 1573025.6 | 0.9963072 | 12433.53 | 1.573026 | 38456.89 | 0.02218372 | 6
MC10 | M | C | 10644.92 | 0.079 | 2054824.0 | 0.9959033 | 15249.63 | 2.054824 | 43468.1 | 0.02100608 | 6
TA01 | T | P | 11010.824 | 0.0636 | 2111857.1 | 0.9947397 | 12198.37 | 2.111857 | 43081.92 | 0.01915415 | 7
TA02 | T | P | 10518.717 | 0.0688 | 2025920.1 | 0.9988033 | 13250.98 | 2.02592 | 27885.47 | 0.01272265 | 7
TA03 | T | P | 10522.952 | 0.0909 | 1276748.0 | 0.9957303 | 11028.88 | 1.276748 | 22494.06 | 0.01577618 | 7
TA04 | T | P | 10494.154 | 0.0429 | 2749272.7 | 0.9959194 | 11239 | 2.749273 | 52044.29 | 0.01824082 | 7
TA05 | T | P | 10896.479 | 0.091 | 1317769.8 | 0.9971888 | 11005.12 | 1.31777 | 23233.41 | 0.01717867 | 7
TA06 | T | P | 10543.28 | 0.0581 | 1949763.6 | 0.9982527 | 10744.4 | 1.949764 | 36478.31 | 0.01767382 | 7
TA08 | T | P | 10616.122 | 0.0607 | 1282804.1 | 0.996807 | 7334.713 | 1.282804 | 20151.89 | 0.01531859 | 7
TA09 | T | P | 10636.45 | 0.0593 | 1299607.9 | 0.9971539 | 7245.533 | 1.299608 | 26794.27 | 0.0195098 | 7
TA10 | T | P | 10563.608 | 0.066 | 1657652.8 | 0.996797 | 10356.79 | 1.657653 | 27429.85 | 0.01651727 | 7
TA12 | T | P | 10579.701 | 0.0356 | 1768148.2 | 0.9949226 | 5949.703 | 1.768148 | 29802.81 | 0.01609185 | 7
TM01 | T | M | 10652.543 | 0.07 | 1315222.0 | 0.9989269 | 8642.588 | 1.315222 | 18982.86 | 0.01296038 | 8
TM02 | T | M | 10522.952 | 0.0809 | 1240873.6 | 0.9976968 | 9539.783 | 1.240874 | 21550.19 | 0.01617864 | 8
TM03 | T | M | 10644.92 | 0.0999 | 765521.1 | 0.9974783 | 7184.231 | 0.7655211 | 11393.79 | 0.01408362 | 8
TM04 | T | M | 10636.45 | 0.0939 | 968603 | 0.998294 | 8550.956 | 0.968603 | 14535.25 | 0.01489115 | 8
TM05 | T | M | 10498.389 | 0.0831 | 1186092.3 | 0.998533 | 9388.514 | 1.186092 | 15866.43 | 0.01274729 | 8
TM06 | T | M | 10478.061 | 0.0782 | 772899.3 | 0.9975932 | 5768.312 | 0.7728993 | 13106.52 | 0.01552043 | 8
TM07 | T | M | 10563.608 | 0.0797 | 1441700.6 | 0.9983414 | 10877.3 | 1.441701 | 22133.12 | 0.01419203 | 8
TM08 | T | M | 10648.308 | 0.0952 | 1074920.3 | 0.9947804 | 9610.204 | 1.07492 | 23885.5 | 0.02099939 | 8
TM09 | T | M | 10351.858 | 0.0936 | 981829.9 | 0.9939108 | 8877.563 | 0.9818299 | 19451.6 | 0.02004616 | 8
TM10 | T | M | 10351.858 | 0.0458 | 1479235.5 | 0.9900626 | 6544.621 | 1.479236 | 28563.32 | 0.01881884 | 8

## Descriptive statistics
Cross-sectional area | [mm²]
Group | Elements | Mean | SEM | STD | Var | Median | MAD | Min | Max | Range | Q25 | Q75 | IQR | Lilliefors-Test for Normality at 5%
[14 empty] | Test result | p-value | Test-statistic | Critical value
1 | 10 | 0.0676 | 0.004283508 | 0.01354564 | 0.0001834844 | 0.06495 | 0.00928 | 0.0497 | 0.1 | 0.0503 | 0.0599 | 0.0732 | 0.0133 | 0 | 0.1225574 | 0.2342593 | 0.262
2 | 10 | 0.0617 | 0.002423267 | 0.007663043 | 5.872222e-05 | 0.062 | 0.00546 | 0.0478 | 0.0739 | 0.0261 | 0.0554 | 0.0646 | 0.0092 | 0 | 0.3041514 | 0.2 | 0.262
3 | 7 | 0.07855714 | 0.004899896 | 0.01296391 | 0.0001680629 | 0.0762 | 0.009881633 | 0.0652 | 0.1006 | 0.0354 | 0.068 | 0.087575 | 0.019575 | 0 | 0.1582113 | 0.2620892 | 0.3041
4 | 10 | 0.07127 | 0.005058306 | 0.01599577 | 0.0002558646 | 0.0705 | 0.01043 | 0.0484 | 0.1085 | 0.0601 | 0.0626 | 0.0743 | 0.0117 | 0 | 0.1609934 | 0.2248798 | 0.262
5 | 10 | 0.07212 | 0.003742928 | 0.01183618 | 0.0001400951 | 0.0737 | 0.008952 | 0.051 | 0.0863 | 0.0353 | 0.0643 | 0.084 | 0.0197 | 0 | 0.07559929 | 0.2497542 | 0.262
6 | 7 | 0.08994286 | 0.006224447 | 0.01646834 | 0.0002712062 | 0.0856 | 0.01030204 | 0.0778 | 0.126 | 0.0482 | 0.0803 | 0.0892 | 0.0089 | 1 | 0.007425428 | 0.3581811 | 0.3041
7 | 10 | 0.06369 | 0.005576149 | 0.01763333 | 0.0003109343 | 0.06215 | 0.012388 | 0.0356 | 0.091 | 0.0554 | 0.0581 | 0.0688 | 0.0107 | 0 | 0.4053164 | 0.1859876 | 0.262
8 | 10 | 0.08203 | 0.004997111 | 0.01580225 | 0.0002497112 | 0.082 | 0.01111 | 0.0458 | 0.0999 | 0.0541 | 0.0782 | 0.0939 | 0.0157 | 0 | 0.2771409 | 0.2042465 | 0.262
Critical strain | [/]
Group | Elements | Mean | SEM | STD | Var | Median | MAD | Min | Max | Range | Q25 | Q75 | IQR | Lilliefors-Test for Normality at 5%
[14 empty] | Test result | p-value | Test-statistic | Critical value
1 | 10 | 0.02072389 | 0.002614053 | 0.008266362 | 6.833275e-05 | 0.01823313 | 0.006479182 | 0.009000317 | 0.0372652 | 0.02826488 | 0.01570964 | 0.02443457 | 0.008724931 | 0 | 0.4242926 | 0.183783 | 0.262
2 | 10 | 0.01920328 | 0.0009950905 | 0.003146752 | 9.902051e-06 | 0.01967094 | 0.002389537 | 0.01406172 | 0.02386636 | 0.009804646 | 0.01643259 | 0.02132263 | 0.004890041 | 0 | 0.5 | 0.1681349 | 0.262
3 | 7 | 0.0201624 | 0.001358741 | 0.003594891 | 1.292324e-05 | 0.01895167 | 0.002682359 | 0.01584825 | 0.02689511 | 0.01104686 | 0.0179555 | 0.02174938 | 0.003793884 | 0 | 0.5 | 0.2032912 | 0.3041
4 | 10 | 0.01979899 | 0.001273303 | 0.004026538 | 1.621301e-05 | 0.01955191 | 0.002787232 | 0.01348662 | 0.02792683 | 0.01444021 | 0.0176994 | 0.02212003 | 0.004420632 | 0 | 0.3388273 | 0.194822 | 0.262
5 | 10 | 0.01915584 | 0.0008187642 | 0.00258916 | 6.703749e-06 | 0.01810412 | 0.002102588 | 0.01555391 | 0.02350652 | 0.007952606 | 0.01770796 | 0.02174629 | 0.004038327 | 0 | 0.05037721 | 0.2617853 | 0.262
6 | 7 | 0.01986249 | 0.002067192 | 0.005469276 | 2.991298e-05 | 0.02100608 | 0.003913622 | 0.01036039 | 0.02823767 | 0.01787728 | 0.01765512 | 0.02206783 | 0.004412711 | 0 | 0.5 | 0.1930607 | 0.3041
7 | 10 | 0.01681838 | 0.0006352035 | 0.00200869 | 4.034835e-06 | 0.01684797 | 0.001533071 | 0.01272265 | 0.0195098 | 0.006787145 | 0.01577618 | 0.01824082 | 0.002464641 | 0 | 0.5 | 0.1276368 | 0.262
8 | 10 | 0.01604379 | 0.0009282252 | 0.002935306 | 8.616021e-06 | 0.01520579 | 0.002373572 | 0.01274729 | 0.02099939 | 0.008252103 | 0.01408362 | 0.01881884 | 0.004735225 | 0 | 0.4438458 | 0.1816798 | 0.262
MoE | [GPa]
Group | Elements | Mean | SEM | STD | Var | Median | MAD | Min | Max | Range | Q25 | Q75 | IQR | Lilliefors-Test for Normality at 5%
[14 empty] | Test result | p-value | Test-statistic | Critical value
1 | 10 | 5.079911 | 0.4194338 | 1.326366 | 1.759247 | 4.821213 | 1.078247 | 2.869794 | 6.975275 | 4.105481 | 4.115012 | 6.359472 | 2.24446 | 0 | 0.5 | 0.1448989 | 0.262
2 | 10 | 4.371611 | 0.1691847 | 0.5350089 | 0.2862345 | 4.359976 | 0.4272232 | 3.680535 | 5.206947 | 1.526411 | 3.936476 | 4.723451 | 0.7869751 | 0 | 0.5 | 0.1223099 | 0.262
3 | 7 | 3.303739 | 0.3906109 | 1.033459 | 1.068038 | 3.529569 | 0.8639423 | 2.078437 | 4.585023 | 2.506586 | 2.250631 | 4.241432 | 1.990801 | 0 | 0.5 | 0.1642891 | 0.3041
4 | 10 | 2.420117 | 0.196881 | 0.6225922 | 0.3876211 | 2.215779 | 0.4752567 | 1.547452 | 3.693172 | 2.14572 | 2.046372 | 2.881801 | 0.8354285 | 0 | 0.1469054 | 0.228129 | 0.262
5 | 10 | 2.279561 | 0.2438532 | 0.7711314 | 0.5946436 | 2.082327 | 0.5894803 | 1.56618 | 4.04287 | 2.47669 | 1.633942 | 2.663449 | 1.029507 | 0 | 0.4901117 | 0.1774546 | 0.262
6 | 7 | 1.651133 | 0.2213243 | 0.5855692 | 0.3428912 | 1.609908 | 0.3917533 | 0.6112739 | 2.517202 | 1.905928 | 1.472647 | 1.979245 | 0.5065981 | 0 | 0.410718 | 0.2158385 | 0.3041
7 | 10 | 1.743954 | 0.15224 | 0.4814251 | 0.2317701 | 1.7129 | 0.3770379 | 1.276748 | 2.749273 | 1.472525 | 1.299608 | 2.02592 | 0.7263122 | 0 | 0.2300668 | 0.2119908 | 0.262
8 | 10 | 1.12269 | 0.08025915 | 0.2538017 | 0.06441531 | 1.130506 | 0.2099351 | 0.7655211 | 1.479236 | 0.7137144 | 0.968603 | 1.315222 | 0.346619 | 0 | 0.5 | 0.1159298 | 0.262
Tensile strength | [kPa]
Group | Elements | Mean | SEM | STD | Var | Median | MAD | Min | Max | Range | Q25 | Q75 | IQR | Lilliefors-Test for Normality at 5%
[14 empty] | Test result | p-value | Test-statistic | Critical value
1 | 10 | 103767.8 | 12144.39 | 38403.95 | 1474863195.9 | 93945.75 | 31164.6 | 44313.96 | 162025.2 | 117711.2 | 80809.15 | 146935.5 | 66126.37 | 0 | 0.5 | 0.1695027 | 0.262
2 | 10 | 87753.02 | 5314.652 | 16806.4 | 282455230.0 | 88727.86 | 13725.3 | 65617.05 | 114645 | 49027.93 | 69699.23 | 101940.3 | 32241.1 | 0 | 0.5 | 0.1586381 | 0.262
3 | 7 | 69282.87 | 9080.467 | 24024.66 | 577184189.8 | 74145.71 | 20393.14 | 38269.58 | 95956.43 | 57686.85 | 45568.2 | 91897.79 | 46329.6 | 0 | 0.5 | 0.1573523 | 0.3041
4 | 10 | 50252.01 | 5016.225 | 15862.7 | 251625138.5 | 44227.2 | 12651.88 | 31463.8 | 84195.45 | 52731.65 | 39113.21 | 58645.87 | 19532.66 | 0 | 0.1975067 | 0.2175324 | 0.262
5 | 10 | 44638.73 | 4680.246 | 14800.24 | 219046979.6 | 40118.08 | 11566.46 | 30027.74 | 75249.2 | 45221.46 | 31824.17 | 50657.84 | 18833.67 | 0 | 0.4327363 | 0.1828531 | 0.262
6 | 7 | 32192.48 | 3423.695 | 9058.246 | 82051812.5 | 30322.91 | 7606.106 | 19073.25 | 43468.1 | 24394.85 | 26222.16 | 40569.6 | 14347.44 | 0 | 0.5 | 0.1839675 | 0.3041
7 | 10 | 30939.63 | 3181.073 | 10059.44 | 101192275.3 | 27657.66 | 7757.128 | 20151.89 | 52044.29 | 31892.39 | 23233.41 | 36478.31 | 13244.91 | 0 | 0.08827823 | 0.2449887 | 0.262
8 | 10 | 18946.86 | 1680.482 | 5314.152 | 28240207.1 | 19217.23 | 4177.088 | 11393.79 | 28563.32 | 17169.52 | 14535.25 | 22133.12 | 7597.874 | 0 | 0.5 | 0.11893 | 0.262

## Inferential statistics
Cross-sectional area [mm2] | Kruskal-Wallis | [5 empty] | Multiple Comparison of mean ranks
| H0: Equality of mean ranks at alpha=0.05 | [5 empty] | Determine which groups are different from each other
| Source | Sum of Squares | DOF | Mean Squares | Chi-square | p-Value | Group | Name | Mean ranks | Standard Error | Letter grouping
| Groups | 11559.24 | 7 | 1651.319 | 24.99627 | 0.0007599553 | 1 | 1 | 28.9 | 6.800282
| Error | 22198.76 | 66 | 336.3449 | [] | [] | 2 | 2 | 20.65 | 6.800282
| Total | 33758 | 73 | [] | [] | [] | 3 | 3 | 47.85714 | 8.127892
[7 empty] | 4 | 4 | 35.1 | 6.800282
[7 empty] | 5 | 5 | 39.05 | 6.800282
[7 empty] | 6 | 6 | 59.85714 | 8.127892
[7 empty] | 7 | 7 | 25.8 | 6.800282
[7 empty] | 8 | 8 | 52.6 | 6.800282
[7 empty] | Group vs. | Group | CI95_lowerbound | Difference of mean rank | CI95_upperbound | p-Value | Significance
[7 empty] | 1 | 2 | -20.89811 | 8.25 | 37.39811 | 0.9895772 | n.s.
[7 empty] | 1 | 3 | -51.0768 | -18.95714 | 13.16251 | 0.6277423 | n.s.
[7 empty] | 1 | 4 | -35.34811 | -6.2 | 22.94811 | 0.9982334 | n.s.
[7 empty] | 1 | 5 | -39.29811 | -10.15 | 18.99811 | 0.9656756 | n.s.
[7 empty] | 1 | 6 | -63.0768 | -30.95714 | 1.162513 | 0.06840754 | n.s.
[7 empty] | 1 | 7 | -26.04811 | 3.1 | 32.24811 | 0.9999827 | n.s.
[7 empty] | 1 | 8 | -52.84811 | -23.7 | 5.448113 | 0.2108404 | n.s.
[7 empty] | 2 | 3 | -59.3268 | -27.20714 | 4.912513 | 0.1679327 | n.s.
[7 empty] | 2 | 4 | -43.59811 | -14.45 | 14.69811 | 0.8064379 | n.s.
[7 empty] | 2 | 5 | -47.54811 | -18.4 | 10.74811 | 0.5416374 | n.s.
[7 empty] | 2 | 6 | -71.3268 | -39.20714 | -7.087487 | 0.0053079 | **
[7 empty] | 2 | 7 | -34.29811 | -5.15 | 23.99811 | 0.9994716 | n.s.
[7 empty] | 2 | 8 | -61.09811 | -31.95 | -2.801887 | 0.0201496 | *
[7 empty] | 3 | 4 | -19.36251 | 12.75714 | 44.8768 | 0.9311028 | n.s.
[7 empty] | 3 | 5 | -23.31251 | 8.807143 | 40.9268 | 0.9913863 | n.s.
[7 empty] | 3 | 6 | -46.83866 | -12 | 22.83866 | 0.9676767 | n.s.
[7 empty] | 3 | 7 | -10.06251 | 22.05714 | 54.1768 | 0.4270278 | n.s.
[7 empty] | 3 | 8 | -36.86251 | -4.742857 | 27.3768 | 0.9998399 | n.s.
[7 empty] | 4 | 5 | -33.09811 | -3.95 | 25.19811 | 0.9999102 | n.s.
[7 empty] | 4 | 6 | -56.8768 | -24.75714 | 7.362513 | 0.2738035 | n.s.
[7 empty] | 4 | 7 | -19.84811 | 9.3 | 38.44811 | 0.9789844 | n.s.
[7 empty] | 4 | 8 | -46.64811 | -17.5 | 11.64811 | 0.6065547 | n.s.
[7 empty] | 5 | 6 | -52.9268 | -20.80714 | 11.31251 | 0.5069038 | n.s.
[7 empty] | 5 | 7 | -15.89811 | 13.25 | 42.39811 | 0.8676312 | n.s.
[7 empty] | 5 | 8 | -42.69811 | -13.55 | 15.59811 | 0.8535193 | n.s.
[7 empty] | 6 | 7 | 1.937487 | 34.05714 | 66.1768 | 0.02862859 | *
[7 empty] | 6 | 8 | -24.86251 | 7.257143 | 39.3768 | 0.9974043 | n.s.
[7 empty] | 7 | 8 | -55.94811 | -26.8 | 2.348113 | 0.09824285 | n.s.
Critical strain [/] | One-Way-ANOVA | [5 empty] | Multiple Comparison of group means
|  | H0: Equality of group means at alpha=0.05 | [6 empty] | Determine which groups are different from each other
Use critical values from t distribution, after a Bonferroni adjustment to compensate for multiple comparisons
| Source | Sum of Squares | DOF | Mean Squares | F-statistic | p-Value | Group | Name | Group mean | Standard Error | Letter grouping
| Groups | 0.0001854595 | 7 | 2.649422e-05 | 1.364787 | 0.2350149 | 1 | 1 | 0.02072389 | 0.001393295 | A
| Error | 0.001281239 | 66 | 1.941271e-05 | [] | [] | 2 | 2 | 0.01920328 | 0.001393295 | A
| Total | 0.001466699 | 73 | [] | [] | [] | 3 | 3 | 0.0201624 | 0.001665306 | A
[7 empty] | 4 | 4 | 0.01979899 | 0.001393295 | A
[7 empty] | 5 | 5 | 0.01915584 | 0.001393295 | A
[7 empty] | 6 | 6 | 0.01986249 | 0.001665306 | A
[7 empty] | 7 | 7 | 0.01681838 | 0.001393295 | A
[7 empty] | 8 | 8 | 0.01604379 | 0.001393295 | A
[7 empty] | Group vs. | Group | CI95_lowerbound | Difference of group means | CI95_upperbound | p-Value | Significance
[7 empty] | 1 | 2 | -0.004894884 | 0.001520607 | 0.007936098 | 1 | n.s.
[7 empty] | 1 | 3 | -0.006508034 | 0.000561493 | 0.00763102 | 1 | n.s.
[7 empty] | 1 | 4 | -0.005490589 | 0.000924902 | 0.007340393 | 1 | n.s.
[7 empty] | 1 | 5 | -0.004847444 | 0.001568047 | 0.007983538 | 1 | n.s.
[7 empty] | 1 | 6 | -0.00620813 | 0.0008613964 | 0.007930923 | 1 | n.s.
[7 empty] | 1 | 7 | -0.002509984 | 0.003905507 | 0.010321 | 1 | n.s.
[7 empty] | 1 | 8 | -0.001735395 | 0.004680096 | 0.01109559 | 0.5727151 | n.s.
[7 empty] | 2 | 3 | -0.008028641 | -0.0009591143 | 0.006110412 | 1 | n.s.
[7 empty] | 2 | 4 | -0.007011196 | -0.0005957053 | 0.005819786 | 1 | n.s.
[7 empty] | 2 | 5 | -0.006368052 | 4.743943e-05 | 0.00646293 | 1 | n.s.
[7 empty] | 2 | 6 | -0.007728738 | -0.0006592109 | 0.006410316 | 1 | n.s.
[7 empty] | 2 | 7 | -0.004030591 | 0.0023849 | 0.008800391 | 1 | n.s.
[7 empty] | 2 | 8 | -0.003256003 | 0.003159488 | 0.009574979 | 1 | n.s.
[7 empty] | 3 | 4 | -0.006706118 | 0.000363409 | 0.007432936 | 1 | n.s.
[7 empty] | 3 | 5 | -0.006062973 | 0.001006554 | 0.00807608 | 1 | n.s.
[7 empty] | 3 | 6 | -0.007368075 | 0.0002999034 | 0.007967882 | 1 | n.s.
[7 empty] | 3 | 7 | -0.003725512 | 0.003344014 | 0.01041354 | 1 | n.s.
[7 empty] | 3 | 8 | -0.002950924 | 0.004118603 | 0.01118813 | 1 | n.s.
[7 empty] | 4 | 5 | -0.005772346 | 0.0006431447 | 0.007058636 | 1 | n.s.
[7 empty] | 4 | 6 | -0.007133032 | -6.350561e-05 | 0.007006021 | 1 | n.s.
[7 empty] | 4 | 7 | -0.003434886 | 0.002980605 | 0.009396096 | 1 | n.s.
[7 empty] | 4 | 8 | -0.002660297 | 0.003755194 | 0.01017068 | 1 | n.s.
[7 empty] | 5 | 6 | -0.007776177 | -0.0007066503 | 0.006362876 | 1 | n.s.
[7 empty] | 5 | 7 | -0.00407803 | 0.00233746 | 0.008752951 | 1 | n.s.
[7 empty] | 5 | 8 | -0.003303442 | 0.003112049 | 0.00952754 | 1 | n.s.
[7 empty] | 6 | 7 | -0.004025416 | 0.003044111 | 0.01011364 | 1 | n.s.
[7 empty] | 6 | 8 | -0.003250828 | 0.003818699 | 0.01088823 | 1 | n.s.
[7 empty] | 7 | 8 | -0.005640903 | 0.0007745883 | 0.007190079 | 1 | n.s.
Young's Modulus [GPa] | One-Way-ANOVA | [5 empty] | Multiple Comparison of group means
|  | H0: Equality of group means at alpha=0.05 | [6 empty] | Determine which groups are different from each other
Use critical values from t distribution, after a Bonferroni adjustment to compensate for multiple comparisons
| Source | Sum of Squares | DOF | Mean Squares | F-statistic | p-Value | Group | Name | Group mean | Standard Error | Letter grouping
| Groups | 131.059 | 7 | 18.72271 | 32.19562 | 6.017466e-19 | 1 | 1 | 5.079911 | 0.2411493 | A
| Error | 38.38097 | 66 | 0.5815298 | [] | [] | 2 | 2 | 4.371611 | 0.2411493 | AB
| Total | 169.4399 | 73 | [] | [] | [] | 3 | 3 | 3.303739 | 0.2882285 | BC
[7 empty] | 4 | 4 | 2.420117 | 0.2411493 | CD
[7 empty] | 5 | 5 | 2.279561 | 0.2411493 | CDE
[7 empty] | 6 | 6 | 1.651133 | 0.2882285 | DEF
[7 empty] | 7 | 7 | 1.743954 | 0.2411493 | DEF
[7 empty] | 8 | 8 | 1.12269 | 0.2411493 | F
[7 empty] | Group vs. | Group | CI95_lowerbound | Difference of group means | CI95_upperbound | p-Value | Significance
[7 empty] | 1 | 2 | -0.4020831 | 0.7082997 | 1.818683 | 1 | n.s.
[7 empty] | 1 | 3 | 0.5525894 | 1.776172 | 2.999754 | 0.0003476038 | **
[7 empty] | 1 | 4 | 1.549411 | 2.659794 | 3.770177 | 1.696516e-09 | **
[7 empty] | 1 | 5 | 1.689967 | 2.80035 | 3.910733 | 3.104079e-10 | **
[7 empty] | 1 | 6 | 2.205196 | 3.428778 | 4.65236 | 7.342143e-12 | **
[7 empty] | 1 | 7 | 2.225574 | 3.335956 | 4.446339 | 5.084409e-13 | **
[7 empty] | 1 | 8 | 2.846838 | 3.957221 | 5.067604 | 3.857396e-16 | **
[7 empty] | 2 | 3 | -0.1557104 | 1.067872 | 2.291454 | 0.1670464 | n.s.
[7 empty] | 2 | 4 | 0.8411116 | 1.951494 | 3.061877 | 7.787491e-06 | **
[7 empty] | 2 | 5 | 0.9816677 | 2.092051 | 3.202433 | 1.516732e-06 | **
[7 empty] | 2 | 6 | 1.496896 | 2.720478 | 3.944061 | 1.701304e-08 | **
[7 empty] | 2 | 7 | 1.517274 | 2.627657 | 3.73804 | 2.50161e-09 | **
[7 empty] | 2 | 8 | 2.138539 | 3.248921 | 4.359304 | 1.426777e-12 | **
[7 empty] | 3 | 4 | -0.3399599 | 0.8836225 | 2.107205 | 0.6077108 | n.s.
[7 empty] | 3 | 5 | -0.1994038 | 1.024179 | 2.247761 | 0.2300669 | n.s.
[7 empty] | 3 | 6 | 0.3254448 | 1.652606 | 2.979768 | 0.003783903 | **
[7 empty] | 3 | 7 | 0.3362024 | 1.559785 | 2.783367 | 0.002717533 | **
[7 empty] | 3 | 8 | 0.9574671 | 2.181049 | 3.404632 | 5.649725e-06 | **
[7 empty] | 4 | 5 | -0.9698268 | 0.1405561 | 1.250939 | 1 | n.s.
[7 empty] | 4 | 6 | -0.4545986 | 0.7689838 | 1.992566 | 1 | n.s.
[7 empty] | 4 | 7 | -0.4342206 | 0.6761623 | 1.786545 | 1 | n.s.
[7 empty] | 4 | 8 | 0.1870441 | 1.297427 | 2.40781 | 0.008774788 | **
[7 empty] | 5 | 6 | -0.5951547 | 0.6284276 | 1.85201 | 1 | n.s.
[7 empty] | 5 | 7 | -0.5747767 | 0.5356062 | 1.645989 | 1 | n.s.
[7 empty] | 5 | 8 | 0.04648798 | 1.156871 | 2.267254 | 0.03291786 | *
[7 empty] | 6 | 7 | -1.316404 | -0.09282146 | 1.130761 | 1 | n.s.
[7 empty] | 6 | 8 | -0.6951391 | 0.5284432 | 1.752026 | 1 | n.s.
[7 empty] | 7 | 8 | -0.4891182 | 0.6212647 | 1.731648 | 1 | n.s.
Tensile strength [kPa] | One-Way-ANOVA | [5 empty] | Multiple Comparison of group means
|  | H0: Equality of group means at alpha=0.05 | [6 empty] | Determine which groups are different from each other
Use critical values from t distribution, after a Bonferroni adjustment to compensate for multiple comparisons
| Source | Sum of Squares | DOF | Mean Squares | F-statistic | p-Value | Group | Name | Group mean | Standard Error | Letter grouping
| Groups | 59666035918.6 | 7 | 8523719416.9 | 22.34866 | 3.538686e-15 | 1 | 1 | 103767.8 | 6175.737 | A
| Error | 25172223251.5 | 66 | 381397322.0 | [] | [] | 2 | 2 | 87753.02 | 6175.737 | AB
| Total | 84838259170.1 | 73 | [] | [] | [] | 3 | 3 | 69282.87 | 7381.418 | BC
[7 empty] | 4 | 4 | 50252.01 | 6175.737 | CD
[7 empty] | 5 | 5 | 44638.73 | 6175.737 | CDE
[7 empty] | 6 | 6 | 32192.48 | 7381.418 | DE
[7 empty] | 7 | 7 | 30939.63 | 6175.737 | DE
[7 empty] | 8 | 8 | 18946.86 | 6175.737 | E
[7 empty] | Group vs. | Group | CI95_lowerbound | Difference of group means | CI95_upperbound | p-Value | Significance
[7 empty] | 1 | 2 | -12421.66 | 16014.8 | 44451.27 | 1 | n.s.
[7 empty] | 1 | 3 | 3149.49 | 34484.95 | 65820.41 | 0.01803027 | *
[7 empty] | 1 | 4 | 25079.34 | 53515.81 | 81952.27 | 1.559573e-06 | **
[7 empty] | 1 | 5 | 30692.62 | 59129.09 | 87565.55 | 1.160174e-07 | **
[7 empty] | 1 | 6 | 40239.88 | 71575.34 | 102910.8 | 7.539633e-09 | **
[7 empty] | 1 | 7 | 44391.73 | 72828.19 | 101264.7 | 1.837356e-10 | **
[7 empty] | 1 | 8 | 56384.5 | 84820.96 | 113257.4 | 6.744732e-13 | **
[7 empty] | 2 | 3 | -12865.31 | 18470.14 | 49805.6 | 1 | n.s.
[7 empty] | 2 | 4 | 9064.538 | 37501 | 65937.47 | 0.001648425 | **
[7 empty] | 2 | 5 | 14677.82 | 43114.29 | 71550.75 | 0.0001594874 | **
[7 empty] | 2 | 6 | 24225.07 | 55560.53 | 86895.99 | 6.376661e-06 | **
[7 empty] | 2 | 7 | 28376.92 | 56813.39 | 85249.85 | 3.408403e-07 | **
[7 empty] | 2 | 8 | 40369.69 | 68806.16 | 97242.62 | 1.225074e-09 | **
[7 empty] | 3 | 4 | -12304.6 | 19030.86 | 50366.32 | 1 | n.s.
[7 empty] | 3 | 5 | -6691.317 | 24644.14 | 55979.6 | 0.3567969 | n.s.
[7 empty] | 3 | 6 | 3102.312 | 37090.39 | 71078.46 | 0.01984714 | *
[7 empty] | 3 | 7 | 7007.787 | 38343.24 | 69678.7 | 0.004806739 | **
[7 empty] | 3 | 8 | 19000.56 | 50336.01 | 81671.47 | 5.25352e-05 | **
[7 empty] | 4 | 5 | -22823.18 | 5613.283 | 34049.75 | 1 | n.s.
[7 empty] | 4 | 6 | -13275.93 | 18059.53 | 49394.99 | 1 | n.s.
[7 empty] | 4 | 7 | -9124.078 | 19312.39 | 47748.85 | 0.8537082 | n.s.
[7 empty] | 4 | 8 | 2868.69 | 31305.15 | 59741.62 | 0.01796051 | *
[7 empty] | 5 | 6 | -18889.21 | 12446.25 | 43781.7 | 1 | n.s.
[7 empty] | 5 | 7 | -14737.36 | 13699.1 | 42135.57 | 1 | n.s.
[7 empty] | 5 | 8 | -2744.592 | 25691.87 | 54128.34 | 0.1259765 | n.s.
[7 empty] | 6 | 7 | -30082.6 | 1252.856 | 32588.31 | 1 | n.s.
[7 empty] | 6 | 8 | -18089.83 | 13245.63 | 44581.08 | 1 | n.s.
[7 empty] | 7 | 8 | -16443.7 | 11992.77 | 40429.23 | 1 | n.s.