## Calculated data w. Voigt model
Plant Number | Group (Position) | Tissue sample at position | Calculated area fraction | Calculated MoE with Voigt Model [GPa]
2 | 1 | 1 | 0.3347561 | 1.379691
2 | 1 | 1 | 0.2739329 | 1.744433
2 | 1 | 1 | 0.261128 | 1.823846
2 | 1 | 1 | 0.4573171 | 1.314173
2 | 1 | 1 | 0.3210366 | 1.498707
2 | 1 | 1 | 0.3356707 | 1.657126
2 | 1 | 1 | 0.3 | 1.142143
2 | 1 | 1 | 0.2272866 | 1.505382
2 | 1 | 1 | 0.2940549 | 1.697207
2 | 1 | 1 | 0.2862805 | 1.351308
2 | 1 | 2 | 0.4366425 | 1.798623
2 | 1 | 2 | 0.3573072 | 2.274378
2 | 1 | 2 | 0.340605 | 2.377961
2 | 1 | 2 | 0.5965062 | 1.713164
2 | 1 | 2 | 0.4187473 | 1.953863
2 | 1 | 2 | 0.4378355 | 2.160499
2 | 1 | 2 | 0.3913081 | 1.488775
2 | 1 | 2 | 0.2964636 | 1.962569
2 | 1 | 2 | 0.3835535 | 2.212779
2 | 1 | 2 | 0.3734129 | 1.761601
2 | 2 | 1 | 0.1408676 | 0.530613
2 | 2 | 1 | 0.1614155 | 0.6381385
2 | 2 | 1 | 0.1246575 | 0.5098996
2 | 2 | 1 | 0.1468037 | 0.6961976
2 | 2 | 1 | 0.1415525 | 0.629796
2 | 2 | 1 | 0.1474886 | 0.6355741
2 | 2 | 1 | 0.1091324 | 0.571147
2 | 2 | 1 | 0.126484 | 0.6519272
2 | 2 | 1 | 0.1687215 | 0.6236916
2 | 2 | 1 | 0.1415525 | 0.6401452
2 | 2 | 2 | 0.1018959 | 0.384717
2 | 2 | 2 | 0.1167591 | 0.4624951
2 | 2 | 2 | 0.09017043 | 0.3697341
2 | 2 | 2 | 0.1061897 | 0.5044919
2 | 2 | 2 | 0.1023913 | 0.4564606
2 | 2 | 2 | 0.1066852 | 0.4606401
2 | 2 | 2 | 0.07894041 | 0.4140372
2 | 2 | 2 | 0.09149161 | 0.4724691
2 | 2 | 2 | 0.1220439 | 0.4520451
2 | 2 | 2 | 0.1023913 | 0.4639467
2 | 2 | 3 | 0.07875925 | 0.2981018
2 | 2 | 3 | 0.09024764 | 0.3582195
2 | 2 | 3 | 0.0696962 | 0.2865209
2 | 2 | 3 | 0.08207812 | 0.3906804
2 | 2 | 3 | 0.0791422 | 0.3535552
2 | 2 | 3 | 0.08246107 | 0.3567857
2 | 2 | 3 | 0.06101608 | 0.3207645
2 | 2 | 3 | 0.07071739 | 0.3659288
2 | 2 | 3 | 0.0943324 | 0.3501422
2 | 2 | 3 | 0.0791422 | 0.3593414
2 | 2 | 4 | 0.1177072 | 0.443909
2 | 2 | 4 | 0.1348769 | 0.5337561
2 | 2 | 4 | 0.1041623 | 0.4266012
2 | 2 | 4 | 0.1226674 | 0.5822696
2 | 2 | 4 | 0.1182796 | 0.5267852
2 | 2 | 4 | 0.1232397 | 0.5316133
2 | 2 | 4 | 0.09118973 | 0.4777788
2 | 2 | 4 | 0.1056885 | 0.5452778
2 | 2 | 4 | 0.1409816 | 0.5216845
2 | 2 | 4 | 0.1182796 | 0.5354329
2 | 3 | 1 | 0.1016852 | 0.2161352
2 | 3 | 1 | 0.1387996 | 0.29129
2 | 3 | 1 | 0.1256923 | 0.3437507
2 | 3 | 1 | 0.09119937 | 0.4061313
2 | 3 | 1 | 0.08995762 | 0.3361101
2 | 3 | 1 | 0.1051345 | 0.3739929
2 | 3 | 1 | 0.1062383 | 0.4900148
2 | 4 | 1 | 0.1761401 | 0.6531979
2 | 4 | 1 | 0.3948595 | 0.6129962
2 | 4 | 1 | 0.2922325 | 0.6441774
2 | 4 | 1 | 0.2278176 | 0.54385
2 | 4 | 1 | 0.2667576 | 0.5986159
2 | 4 | 1 | 0.2445582 | 0.7512135
2 | 4 | 1 | 0.2507449 | 0.4955347
2 | 4 | 1 | 0.2078017 | 0.6014221
2 | 4 | 1 | 0.2703969 | 0.5557081
2 | 4 | 1 | 0.2623905 | 0.5787326
2 | 4 | 2 | 0.2514501 | 0.9310855
2 | 4 | 2 | 0.5636846 | 0.8736953
2 | 4 | 2 | 0.4171786 | 0.9182081
2 | 4 | 2 | 0.3252227 | 0.774985
2 | 4 | 2 | 0.3808118 | 0.8531665
2 | 4 | 2 | 0.3491208 | 1.071008
2 | 4 | 2 | 0.3579527 | 0.7060122
2 | 4 | 2 | 0.2966488 | 0.8571726
2 | 4 | 2 | 0.3860071 | 0.7919132
2 | 4 | 2 | 0.3745775 | 0.824782
2 | 5 | 1 | 0.2043571 | 0.336498
2 | 5 | 1 | 0.1998579 | 0.356736
2 | 5 | 1 | 0.1747573 | 0.2811226
2 | 5 | 1 | 0.1333175 | 0.5418072
2 | 5 | 1 | 0.1749941 | 0.4687738
2 | 5 | 1 | 0.1989107 | 0.390441
2 | 5 | 1 | 0.1522614 | 0.3399992
2 | 5 | 1 | 0.1742837 | 0.4589455
2 | 5 | 1 | 0.1742837 | 0.2756479
2 | 5 | 1 | 0.1207672 | 0.3339367
2 | 5 | 2 | 0.1391374 | 0.2301452
2 | 5 | 2 | 0.1360742 | 0.2439243
2 | 5 | 2 | 0.1189843 | 0.1924426
2 | 5 | 2 | 0.09076985 | 0.3699309
2 | 5 | 2 | 0.1191455 | 0.3202058
2 | 5 | 2 | 0.1354293 | 0.2668725
2 | 5 | 2 | 0.1036679 | 0.232529
2 | 5 | 2 | 0.1186618 | 0.3135141
2 | 5 | 2 | 0.1186618 | 0.1887151
2 | 5 | 2 | 0.08222491 | 0.2284013
2 | 5 | 3 | 0.1654424 | 0.2730404
2 | 5 | 3 | 0.1618 | 0.2894246
2 | 5 | 3 | 0.1414792 | 0.2282099
2 | 5 | 3 | 0.1079306 | 0.4392536
2 | 5 | 3 | 0.1416709 | 0.3801276
2 | 5 | 3 | 0.1610332 | 0.3167113
2 | 5 | 3 | 0.1232671 | 0.2758748
2 | 5 | 3 | 0.1410958 | 0.3721708
2 | 5 | 3 | 0.1410958 | 0.2237776
2 | 5 | 3 | 0.09777015 | 0.2709668
2 | 5 | 4 | 0.1837473 | 0.30289
2 | 5 | 4 | 0.1797019 | 0.3210869
2 | 5 | 4 | 0.1571327 | 0.2530993
2 | 5 | 4 | 0.1198722 | 0.4874933
2 | 5 | 4 | 0.1573456 | 0.4218255
2 | 5 | 4 | 0.1788502 | 0.3513927
2 | 5 | 4 | 0.1369056 | 0.306038
2 | 5 | 4 | 0.1567069 | 0.4129884
2 | 5 | 4 | 0.1567069 | 0.2481767
2 | 5 | 4 | 0.1085877 | 0.300587
2 | 6 | 1 | 0.135643 | 0.2211868
2 | 6 | 1 | 0.1173863 | 0.2983584
2 | 6 | 1 | 0.1314183 | 0.1919634
2 | 6 | 1 | 0.1901114 | 0.1188469
2 | 6 | 1 | 0.1291551 | 0.2291806
2 | 6 | 1 | 0.1270427 | 0.2026835
2 | 6 | 1 | 0.1191968 | 0.2477961
2 | 6 | 2 | 0.1288312 | 0.2102425
2 | 6 | 2 | 0.1114913 | 0.2835387
2 | 6 | 2 | 0.1248186 | 0.1824867
2 | 6 | 2 | 0.1805643 | 0.113042
2 | 6 | 2 | 0.1226691 | 0.2178349
2 | 6 | 2 | 0.1206628 | 0.1926685
2 | 6 | 2 | 0.1132109 | 0.2355156
2 | 7 | 1 | 0.3460386 | 0.7329132
2 | 7 | 1 | 0.3743311 | 0.7604018
2 | 7 | 1 | 0.494574 | 0.6330919
2 | 7 | 1 | 0.2334128 | 0.6442113
2 | 7 | 1 | 0.4951181 | 0.6540955
2 | 7 | 1 | 0.3161139 | 0.6185738
2 | 7 | 1 | 0.3302601 | 0.4258395
2 | 7 | 1 | 0.3226429 | 0.4215145
2 | 7 | 1 | 0.3590967 | 0.5973441
2 | 7 | 1 | 0.1936946 | 0.3451057
2 | 7 | 2 | 0.1524642 | 0.3247419
2 | 7 | 2 | 0.1649298 | 0.3368534
2 | 7 | 2 | 0.2179088 | 0.2807608
2 | 7 | 2 | 0.1028414 | 0.28566
2 | 7 | 2 | 0.2181485 | 0.2900149
2 | 7 | 2 | 0.1392794 | 0.2743641
2 | 7 | 2 | 0.1455122 | 0.1894456
2 | 7 | 2 | 0.1421561 | 0.18754
2 | 7 | 2 | 0.1582176 | 0.2650104
2 | 7 | 2 | 0.08534161 | 0.1538744
2 | 7 | 3 | 0.1057796 | 0.2263027
2 | 7 | 3 | 0.1144283 | 0.2347056
2 | 7 | 3 | 0.151185 | 0.1957886
2 | 7 | 3 | 0.07135135 | 0.1991877
2 | 7 | 3 | 0.1513514 | 0.2022091
2 | 7 | 3 | 0.09663202 | 0.1913506
2 | 7 | 3 | 0.1009563 | 0.1324342
2 | 7 | 3 | 0.09862786 | 0.1311121
2 | 7 | 3 | 0.1097713 | 0.184861
2 | 7 | 3 | 0.05920998 | 0.1077549
2 | 7 | 4 | 0.2034477 | 0.4322457
2 | 7 | 4 | 0.2200817 | 0.4484072
2 | 7 | 4 | 0.2907766 | 0.3735574
2 | 7 | 4 | 0.1372312 | 0.3800949
2 | 7 | 4 | 0.2910965 | 0.3859061
2 | 7 | 4 | 0.1858539 | 0.3650218
2 | 7 | 4 | 0.194171 | 0.2517068
2 | 7 | 4 | 0.1896926 | 0.249164
2 | 7 | 4 | 0.2111249 | 0.3525401
2 | 7 | 4 | 0.1138795 | 0.2042407
2 | 8 | 1 | 0.137639 | 0.1838333
2 | 8 | 1 | 0.1590713 | 0.2001252
2 | 8 | 1 | 0.1964305 | 0.1529878
2 | 8 | 1 | 0.1846328 | 0.1814905
2 | 8 | 1 | 0.1633971 | 0.1965277
2 | 8 | 1 | 0.1537624 | 0.1215979
2 | 8 | 1 | 0.1567118 | 0.2286769
2 | 8 | 1 | 0.187189 | 0.2038595
2 | 8 | 1 | 0.184043 | 0.1833553
2 | 8 | 1 | 0.09005521 | 0.1361753
2 | 8 | 2 | 0.1267351 | 0.1695278
2 | 8 | 2 | 0.1464695 | 0.184529
2 | 8 | 2 | 0.180869 | 0.1411259
2 | 8 | 2 | 0.170006 | 0.1673705
2 | 8 | 2 | 0.1504526 | 0.1812165
2 | 8 | 2 | 0.1415812 | 0.1122227
2 | 8 | 2 | 0.1442969 | 0.2108188
2 | 8 | 2 | 0.1723597 | 0.1879674
2 | 8 | 2 | 0.1694629 | 0.1690877
2 | 8 | 2 | 0.08292094 | 0.1256453
3 | 1 | 1 | 0.3985906 | 1.642163
3 | 1 | 1 | 0.3261691 | 2.076457
3 | 1 | 1 | 0.3109225 | 2.171013
3 | 1 | 1 | 0.5445227 | 1.564151
3 | 1 | 1 | 0.382255 | 1.783874
3 | 1 | 1 | 0.3996797 | 1.972503
3 | 1 | 1 | 0.3572069 | 1.359318
3 | 1 | 1 | 0.2706278 | 1.791822
3 | 1 | 1 | 0.3501281 | 2.020227
3 | 1 | 1 | 0.3408712 | 1.608368
3 | 1 | 2 | 0.3363764 | 1.386354
3 | 1 | 2 | 0.2752589 | 1.752861
3 | 1 | 2 | 0.262392 | 1.832658
3 | 1 | 2 | 0.4595307 | 1.320518
3 | 1 | 2 | 0.3225905 | 1.505946
3 | 1 | 2 | 0.3372955 | 1.665132
3 | 1 | 2 | 0.3014521 | 1.147656
3 | 1 | 2 | 0.2283867 | 1.512653
3 | 1 | 2 | 0.2954782 | 1.705407
3 | 1 | 2 | 0.2876662 | 1.357833
3 | 2 | 1 | 0.134558 | 0.506992
3 | 2 | 1 | 0.1541855 | 0.6097013
3 | 2 | 1 | 0.119074 | 0.4872064
3 | 2 | 1 | 0.1402281 | 0.6651599
3 | 2 | 1 | 0.1352122 | 0.6017326
3 | 2 | 1 | 0.1408824 | 0.6072518
3 | 2 | 1 | 0.1042443 | 0.5457105
3 | 2 | 1 | 0.1208187 | 0.6228724
3 | 2 | 1 | 0.1611642 | 0.5959016
3 | 2 | 1 | 0.1352122 | 0.6116182
3 | 2 | 2 | 0.1193948 | 0.4502268
3 | 2 | 2 | 0.1368106 | 0.541362
3 | 2 | 2 | 0.1056557 | 0.4326708
3 | 2 | 2 | 0.1244261 | 0.590571
3 | 2 | 2 | 0.1199754 | 0.5342912
3 | 2 | 2 | 0.1250066 | 0.5391885
3 | 2 | 2 | 0.09249714 | 0.4845822
3 | 2 | 2 | 0.1072038 | 0.5530489
3 | 2 | 2 | 0.1430029 | 0.5291173
3 | 2 | 2 | 0.1199754 | 0.5430628
3 | 2 | 3 | 0.1170778 | 0.4415526
3 | 2 | 3 | 0.1341556 | 0.5309192
3 | 2 | 3 | 0.1036053 | 0.4243373
3 | 2 | 3 | 0.1220114 | 0.5791732
3 | 2 | 3 | 0.1176471 | 0.5239856
3 | 2 | 3 | 0.1225806 | 0.5287878
3 | 2 | 3 | 0.09070209 | 0.4752413
3 | 2 | 3 | 0.1051233 | 0.5423792
3 | 2 | 3 | 0.1402277 | 0.5189121
3 | 2 | 3 | 0.1176471 | 0.532587
3 | 2 | 4 | 0.1452685 | 0.5470884
3 | 2 | 4 | 0.1664584 | 0.6579732
3 | 2 | 4 | 0.128552 | 0.5257279
3 | 2 | 4 | 0.15139 | 0.7178461
3 | 2 | 4 | 0.1459748 | 0.6493701
3 | 2 | 4 | 0.1520964 | 0.6553286
3 | 2 | 4 | 0.1125419 | 0.5888888
3 | 2 | 4 | 0.1304356 | 0.6721927
3 | 2 | 4 | 0.1739926 | 0.643075
3 | 2 | 4 | 0.1459748 | 0.6600426
3 | 3 | 1 | 0.125228 | 0.2654224
3 | 3 | 1 | 0.1709354 | 0.3579776
3 | 3 | 1 | 0.1547934 | 0.4225843
3 | 3 | 1 | 0.1123144 | 0.4994077
3 | 3 | 1 | 0.1107852 | 0.4131747
3 | 3 | 1 | 0.1294759 | 0.4598283
3 | 3 | 1 | 0.1308353 | 0.6027124
3 | 3 | 2 | 0.08841749 | 0.188359
3 | 3 | 2 | 0.1206893 | 0.2537077
3 | 3 | 2 | 0.1092922 | 0.2993234
3 | 3 | 2 | 0.07929981 | 0.3535647
3 | 3 | 2 | 0.07822009 | 0.2926797
3 | 3 | 2 | 0.09141673 | 0.3256196
3 | 3 | 2 | 0.09237649 | 0.4265032
3 | 4 | 1 | 0.2584961 | 0.9570848
3 | 4 | 1 | 0.57948 | 0.8980864
3 | 4 | 1 | 0.4288686 | 0.9438465
3 | 4 | 1 | 0.3343359 | 0.7966101
3 | 4 | 1 | 0.3914828 | 0.8769824
3 | 4 | 1 | 0.3589037 | 1.100928
3 | 4 | 1 | 0.3679831 | 0.7257046
3 | 4 | 1 | 0.3049613 | 0.8811007
3 | 4 | 1 | 0.3968236 | 0.8140126
3 | 4 | 1 | 0.3850738 | 0.8478024
3 | 4 | 2 | 0.1839544 | 0.682032
3 | 4 | 2 | 0.4123771 | 0.6400468
3 | 4 | 2 | 0.3051971 | 0.6726112
3 | 4 | 2 | 0.2379245 | 0.5678329
3 | 4 | 2 | 0.2785921 | 0.6250285
3 | 4 | 2 | 0.2554078 | 0.7843959
3 | 4 | 2 | 0.261869 | 0.5173742
3 | 4 | 2 | 0.2170206 | 0.6279592
3 | 4 | 2 | 0.2823928 | 0.5802171
3 | 4 | 2 | 0.2740312 | 0.6042631
3 | 5 | 1 | 0.1663729 | 0.2745577
3 | 5 | 1 | 0.16271 | 0.291034
3 | 5 | 1 | 0.1422749 | 0.229475
3 | 5 | 1 | 0.1085376 | 0.4417057
3 | 5 | 1 | 0.1424676 | 0.3822471
3 | 5 | 1 | 0.1619389 | 0.3184742
3 | 5 | 1 | 0.1239603 | 0.2774081
3 | 5 | 1 | 0.1418893 | 0.3742456
3 | 5 | 1 | 0.1418893 | 0.2250179
3 | 5 | 1 | 0.09832002 | 0.2724725
3 | 5 | 2 | 0.1923813 | 0.3169693
3 | 5 | 2 | 0.1881458 | 0.3360213
3 | 5 | 2 | 0.1645161 | 0.264839
3 | 5 | 2 | 0.1255049 | 0.5102469
3 | 5 | 2 | 0.1647391 | 0.4414934
3 | 5 | 2 | 0.1872541 | 0.3677511
3 | 5 | 2 | 0.1433386 | 0.3202653
3 | 5 | 2 | 0.1640703 | 0.4322411
3 | 5 | 2 | 0.1640703 | 0.2596851
3 | 5 | 2 | 0.11369 | 0.3145581
3 | 5 | 3 | 0.1669999 | 0.2755802
3 | 5 | 3 | 0.1633232 | 0.2921186
3 | 5 | 3 | 0.1428111 | 0.2303276
3 | 5 | 3 | 0.1089467 | 0.4433581
3 | 5 | 3 | 0.1430046 | 0.3836755
3 | 5 | 3 | 0.1625492 | 0.3196622
3 | 5 | 3 | 0.1244275 | 0.2784413
3 | 5 | 3 | 0.142424 | 0.3756439
3 | 5 | 3 | 0.142424 | 0.2258537
3 | 5 | 3 | 0.09869058 | 0.2734871
3 | 5 | 4 | 0.2273959 | 0.3740671
3 | 5 | 4 | 0.2223895 | 0.3965867
3 | 5 | 4 | 0.1944591 | 0.3124488
3 | 5 | 4 | 0.1483475 | 0.6025224
3 | 5 | 4 | 0.1947226 | 0.5212554
3 | 5 | 4 | 0.2213355 | 0.4340915
3 | 5 | 4 | 0.1694271 | 0.377963
3 | 5 | 4 | 0.1939321 | 0.5103191
3 | 5 | 4 | 0.1939321 | 0.3063569
3 | 5 | 4 | 0.1343823 | 0.3712171
3 | 6 | 1 | 0.1599425 | 0.2602277
3 | 6 | 1 | 0.1384152 | 0.3512241
3 | 6 | 1 | 0.154961 | 0.2257691
3 | 6 | 1 | 0.2241686 | 0.1395542
3 | 6 | 1 | 0.1522923 | 0.2696536
3 | 6 | 1 | 0.1498016 | 0.2384096
3 | 6 | 1 | 0.1405502 | 0.2916039
3 | 6 | 2 | 0.163968 | 0.2666952
3 | 6 | 2 | 0.1418989 | 0.3599818
3 | 6 | 2 | 0.1588611 | 0.2313694
3 | 6 | 2 | 0.2298105 | 0.1429846
3 | 6 | 2 | 0.1561252 | 0.2763583
3 | 6 | 2 | 0.1535718 | 0.244328
3 | 6 | 2 | 0.1440875 | 0.2988611
3 | 7 | 1 | 0.3421194 | 0.7246491
3 | 7 | 1 | 0.3700914 | 0.7518265
3 | 7 | 1 | 0.4889726 | 0.6259585
3 | 7 | 1 | 0.2307692 | 0.6369519
3 | 7 | 1 | 0.4895105 | 0.6467241
3 | 7 | 1 | 0.3125336 | 0.6116048
3 | 7 | 1 | 0.3265196 | 0.4210533
3 | 7 | 1 | 0.3189887 | 0.4167774
3 | 7 | 1 | 0.3550296 | 0.5906156
3 | 7 | 1 | 0.1915008 | 0.341234
3 | 7 | 2 | 0.1752689 | 0.3728279
3 | 7 | 2 | 0.1895991 | 0.386751
3 | 7 | 2 | 0.2505023 | 0.3222684
3 | 7 | 2 | 0.1182238 | 0.3279003
3 | 7 | 2 | 0.2507778 | 0.3329067
3 | 7 | 2 | 0.160112 | 0.3149149
3 | 7 | 2 | 0.1672771 | 0.2172948
3 | 7 | 2 | 0.163419 | 0.2151042
3 | 7 | 2 | 0.1818828 | 0.3041621
3 | 7 | 2 | 0.0981065 | 0.1764031
3 | 7 | 3 | 0.1492833 | 0.3180345
3 | 7 | 3 | 0.1614888 | 0.3298933
3 | 7 | 3 | 0.2133624 | 0.274971
3 | 7 | 3 | 0.1006958 | 0.279768
3 | 7 | 3 | 0.2135971 | 0.2840321
3 | 7 | 3 | 0.1363735 | 0.2687078
3 | 7 | 3 | 0.1424763 | 0.185561
3 | 7 | 3 | 0.1391902 | 0.1836952
3 | 7 | 3 | 0.1549166 | 0.2595492
3 | 7 | 3 | 0.08356107 | 0.1507319
3 | 7 | 4 | 0.3098912 | 0.6566926
3 | 7 | 4 | 0.3352282 | 0.6813098
3 | 7 | 4 | 0.4429105 | 0.5672988
3 | 7 | 4 | 0.2090304 | 0.5772566
3 | 7 | 4 | 0.4433978 | 0.5861083
3 | 7 | 4 | 0.2830924 | 0.5542973
3 | 7 | 4 | 0.2957609 | 0.3816961
3 | 7 | 4 | 0.2889394 | 0.3778229
3 | 7 | 4 | 0.3215852 | 0.5352853
3 | 7 | 4 | 0.1734611 | 0.3093958
3 | 8 | 1 | 0.1484966 | 0.1980782
3 | 8 | 1 | 0.1716196 | 0.2156552
3 | 8 | 1 | 0.2119258 | 0.1647994
3 | 8 | 1 | 0.1991976 | 0.1955505
3 | 8 | 1 | 0.1762867 | 0.211774
3 | 8 | 1 | 0.1658919 | 0.1309333
3 | 8 | 1 | 0.169074 | 0.2464592
3 | 8 | 1 | 0.2019554 | 0.2196841
3 | 8 | 1 | 0.1985612 | 0.1975625
3 | 8 | 1 | 0.0971592 | 0.1466607
3 | 8 | 2 | 0.1135398 | 0.1522161
3 | 8 | 2 | 0.1312196 | 0.1656554
3 | 8 | 2 | 0.1620375 | 0.1267713
3 | 8 | 2 | 0.1523056 | 0.1502834
3 | 8 | 2 | 0.134788 | 0.1626878
3 | 8 | 2 | 0.1268402 | 0.1008774
3 | 8 | 2 | 0.1292732 | 0.189208
3 | 8 | 2 | 0.1544141 | 0.1687358
3 | 8 | 2 | 0.151819 | 0.1518218
3 | 8 | 2 | 0.07428748 | 0.1129025
3 | 8 | 3 | 0.1579096 | 0.2104277
3 | 8 | 3 | 0.1824984 | 0.2291189
3 | 8 | 3 | 0.2253595 | 0.1750394
3 | 8 | 3 | 0.2118244 | 0.2077398
3 | 8 | 3 | 0.1874612 | 0.2249917
3 | 8 | 3 | 0.1764076 | 0.1390266
3 | 8 | 3 | 0.1797913 | 0.2618756
3 | 8 | 3 | 0.214757 | 0.2334031
3 | 8 | 3 | 0.2111477 | 0.2098793
3 | 8 | 3 | 0.103318 | 0.1557509
4 | 1 | 1 | 0.1412957 | 0.584229
4 | 1 | 1 | 0.1156231 | 0.7381811
4 | 1 | 1 | 0.1102183 | 0.7717001
4 | 1 | 1 | 0.1930269 | 0.5565747
4 | 1 | 1 | 0.1355049 | 0.634464
4 | 1 | 1 | 0.1416817 | 0.7013304
4 | 1 | 1 | 0.1266256 | 0.4839636
4 | 1 | 1 | 0.09593436 | 0.6372812
4 | 1 | 1 | 0.1241163 | 0.718248
4 | 1 | 1 | 0.1208348 | 0.5722489
4 | 1 | 2 | 0.166092 | 0.6861853
4 | 1 | 2 | 0.1359141 | 0.8671548
4 | 1 | 2 | 0.1295608 | 0.9065561
4 | 1 | 2 | 0.2269016 | 0.6536779
4 | 1 | 2 | 0.1592849 | 0.7452361
4 | 1 | 2 | 0.1665458 | 0.8238371
4 | 1 | 2 | 0.1488474 | 0.5683241
4 | 1 | 2 | 0.1127701 | 0.7485478
4 | 1 | 2 | 0.1458977 | 0.8437236
4 | 1 | 2 | 0.1420404 | 0.6721028
4 | 1 | 3 | 0.1146998 | 0.4748731
4 | 1 | 3 | 0.09385952 | 0.599847
4 | 1 | 3 | 0.08947209 | 0.6270568
4 | 1 | 3 | 0.1566937 | 0.4524242
4 | 1 | 3 | 0.109999 | 0.5156525
4 | 1 | 3 | 0.1150132 | 0.5699327
4 | 1 | 3 | 0.1027911 | 0.3934806
4 | 1 | 3 | 0.07787676 | 0.5179395
4 | 1 | 3 | 0.100754 | 0.5836659
4 | 1 | 3 | 0.09809025 | 0.465148
4 | 1 | 4 | 0.237773 | 0.9809203
4 | 1 | 4 | 0.1945711 | 1.239992
4 | 1 | 4 | 0.185476 | 1.296398
4 | 1 | 4 | 0.3248265 | 0.9343835
4 | 1 | 4 | 0.2280282 | 1.065456
4 | 1 | 4 | 0.2384227 | 1.177979
4 | 1 | 4 | 0.2130862 | 0.8121932
4 | 1 | 4 | 0.1614388 | 1.070197
4 | 1 | 4 | 0.2088635 | 1.206448
4 | 1 | 4 | 0.2033414 | 0.9607602
4 | 2 | 1 | 0.08143702 | 0.3081264
4 | 2 | 1 | 0.09331601 | 0.3702881
4 | 2 | 1 | 0.07206583 | 0.2961518
4 | 2 | 1 | 0.08486873 | 0.4038526
4 | 2 | 1 | 0.08183299 | 0.3654652
4 | 2 | 1 | 0.0852647 | 0.3688055
4 | 2 | 1 | 0.0630906 | 0.3315596
4 | 2 | 1 | 0.07312174 | 0.3782595
4 | 2 | 1 | 0.09753965 | 0.3619362
4 | 2 | 1 | 0.08183299 | 0.3714482
4 | 2 | 2 | 0.0972431 | 0.3672987
4 | 2 | 2 | 0.1114277 | 0.4415252
4 | 2 | 2 | 0.08605305 | 0.3529999
4 | 2 | 2 | 0.1013409 | 0.4816043
4 | 2 | 2 | 0.09771592 | 0.4357663
4 | 2 | 2 | 0.1018137 | 0.4397549
4 | 2 | 2 | 0.07533582 | 0.39528
4 | 2 | 2 | 0.0873139 | 0.4510438
4 | 2 | 2 | 0.1164711 | 0.4315523
4 | 2 | 2 | 0.09771592 | 0.4429105
4 | 2 | 3 | 0.06833219 | 0.2590667
4 | 2 | 3 | 0.0782996 | 0.3112252
4 | 2 | 3 | 0.060469 | 0.249019
4 | 2 | 3 | 0.07121166 | 0.3393886
4 | 2 | 3 | 0.06866443 | 0.3071785
4 | 2 | 3 | 0.07154391 | 0.3099813
4 | 2 | 3 | 0.05293806 | 0.278729
4 | 2 | 3 | 0.06135499 | 0.3179139
4 | 2 | 3 | 0.08184358 | 0.3042174
4 | 2 | 3 | 0.06866443 | 0.3121987
4 | 2 | 4 | 0.02838954 | 0.1095358
4 | 2 | 4 | 0.03253064 | 0.1312058
4 | 2 | 4 | 0.02512267 | 0.1053614
4 | 2 | 4 | 0.02958586 | 0.1429067
4 | 2 | 4 | 0.02852758 | 0.1295245
4 | 2 | 4 | 0.02972389 | 0.130689
4 | 2 | 4 | 0.02199384 | 0.1177048
4 | 2 | 4 | 0.02549077 | 0.1339847
4 | 2 | 4 | 0.03400303 | 0.1282943
4 | 2 | 4 | 0.02852758 | 0.1316102
4 | 2 | 5 | 0.05455547 | 0.2074916
4 | 2 | 5 | 0.06251331 | 0.2491343
4 | 2 | 5 | 0.04827761 | 0.1994697
4 | 2 | 5 | 0.0568544 | 0.2716195
4 | 2 | 5 | 0.05482073 | 0.2459034
4 | 2 | 5 | 0.05711966 | 0.2481411
4 | 2 | 5 | 0.04226501 | 0.2231897
4 | 2 | 5 | 0.04898497 | 0.2544744
4 | 2 | 5 | 0.06534277 | 0.2435393
4 | 2 | 5 | 0.05482073 | 0.2499114
4 | 2 | 6 | 0.08881287 | 0.3357389
4 | 2 | 6 | 0.1017677 | 0.4035306
4 | 2 | 6 | 0.07859292 | 0.3226798
4 | 2 | 6 | 0.09255539 | 0.4401352
4 | 2 | 6 | 0.0892447 | 0.398271
4 | 2 | 6 | 0.09298722 | 0.4019138
4 | 2 | 6 | 0.06880479 | 0.3612945
4 | 2 | 6 | 0.07974446 | 0.412224
4 | 2 | 6 | 0.1063739 | 0.3944223
4 | 2 | 6 | 0.0892447 | 0.4047958
4 | 3 | 1 | 0.06117393 | 0.1313242
4 | 3 | 1 | 0.083502 | 0.1765374
4 | 3 | 1 | 0.07561663 | 0.2080978
4 | 3 | 1 | 0.05486563 | 0.2456261
4 | 3 | 1 | 0.0541186 | 0.2035012
4 | 3 | 1 | 0.06324903 | 0.2262915
4 | 3 | 1 | 0.06391306 | 0.2960904
4 | 3 | 2 | 0.06251317 | 0.1341279
4 | 3 | 2 | 0.08533005 | 0.180331
4 | 3 | 2 | 0.07727205 | 0.2125823
4 | 3 | 2 | 0.05606677 | 0.2509321
4 | 3 | 2 | 0.05530338 | 0.207885
4 | 3 | 2 | 0.0646337 | 0.2311743
4 | 3 | 2 | 0.06531227 | 0.3025012
4 | 3 | 3 | 0.05086206 | 0.1097361
4 | 3 | 3 | 0.06942637 | 0.1473279
4 | 3 | 3 | 0.0628702 | 0.1735683
4 | 3 | 3 | 0.04561713 | 0.2047705
4 | 3 | 3 | 0.04499602 | 0.1697465
4 | 3 | 3 | 0.05258737 | 0.1886952
4 | 3 | 3 | 0.05313947 | 0.2467283
4 | 4 | 1 | 0.1513699 | 0.5617979
4 | 4 | 1 | 0.3393313 | 0.5272497
4 | 4 | 1 | 0.2511364 | 0.5540459
4 | 4 | 1 | 0.1957801 | 0.4678273
4 | 4 | 1 | 0.2292441 | 0.5148916
4 | 4 | 1 | 0.2101665 | 0.6460297
4 | 4 | 1 | 0.2154832 | 0.4263065
4 | 4 | 1 | 0.1785789 | 0.5173032
4 | 4 | 1 | 0.2323715 | 0.4780179
4 | 4 | 1 | 0.2254911 | 0.4978045
4 | 4 | 2 | 0.1064638 | 0.3960981
4 | 4 | 2 | 0.2386636 | 0.3717991
4 | 4 | 2 | 0.1766331 | 0.3906458
4 | 4 | 2 | 0.137699 | 0.3300052
4 | 4 | 2 | 0.1612354 | 0.3631072
4 | 4 | 2 | 0.1478175 | 0.4553413
4 | 4 | 2 | 0.1515569 | 0.3008022
4 | 4 | 2 | 0.1256009 | 0.3648034
4 | 4 | 2 | 0.1634351 | 0.3371726
4 | 4 | 2 | 0.1585958 | 0.3510892
4 | 4 | 3 | 0.08001837 | 0.2985168
4 | 4 | 3 | 0.17938 | 0.2802536
4 | 4 | 3 | 0.1327578 | 0.2944188
4 | 4 | 3 | 0.1034948 | 0.2488413
4 | 4 | 3 | 0.1211849 | 0.2737208
4 | 4 | 3 | 0.1110999 | 0.3430441
4 | 4 | 3 | 0.1139105 | 0.2268922
4 | 4 | 3 | 0.09440184 | 0.2749956
4 | 4 | 3 | 0.1228381 | 0.2542283
4 | 4 | 3 | 0.1192009 | 0.264688
4 | 4 | 4 | 0.08037165 | 0.2998203
4 | 4 | 4 | 0.180172 | 0.2814765
4 | 4 | 4 | 0.1333439 | 0.2957043
4 | 4 | 4 | 0.1039518 | 0.2499255
4 | 4 | 4 | 0.1217199 | 0.2749149
4 | 4 | 4 | 0.1115904 | 0.3445442
4 | 4 | 4 | 0.1144134 | 0.2278796
4 | 4 | 4 | 0.09481862 | 0.2761953
4 | 4 | 4 | 0.1233804 | 0.2553363
4 | 4 | 4 | 0.1197272 | 0.2658422
4 | 4 | 5 | 0.09978406 | 0.3714505
4 | 4 | 5 | 0.2236895 | 0.3486761
4 | 4 | 5 | 0.1655508 | 0.3663403
4 | 4 | 5 | 0.1290595 | 0.3095044
4 | 4 | 5 | 0.1511192 | 0.3405295
4 | 4 | 5 | 0.1385432 | 0.4269767
4 | 4 | 5 | 0.142048 | 0.2821336
4 | 4 | 5 | 0.1177204 | 0.3421193
4 | 4 | 5 | 0.1531809 | 0.3162221
4 | 4 | 5 | 0.1486453 | 0.3292656
4 | 5 | 1 | 0.1190528 | 0.1973935
4 | 5 | 1 | 0.1164317 | 0.2091836
4 | 5 | 1 | 0.1018088 | 0.1651333
4 | 5 | 1 | 0.07766714 | 0.317001
4 | 5 | 1 | 0.1019467 | 0.2744537
4 | 5 | 1 | 0.1158799 | 0.2288192
4 | 5 | 1 | 0.08870332 | 0.1994332
4 | 5 | 1 | 0.1015329 | 0.268728
4 | 5 | 1 | 0.1015329 | 0.1619439
4 | 5 | 1 | 0.07035567 | 0.1959013
4 | 5 | 2 | 0.09061494 | 0.1510202
4 | 5 | 2 | 0.08861994 | 0.159994
4 | 5 | 2 | 0.07748995 | 0.1264659
4 | 5 | 2 | 0.05911496 | 0.2420573
4 | 5 | 2 | 0.07759495 | 0.2096732
4 | 5 | 2 | 0.08819994 | 0.1749393
4 | 5 | 2 | 0.06751496 | 0.1525727
4 | 5 | 2 | 0.07727995 | 0.2053152
4 | 5 | 2 | 0.07727995 | 0.1240384
4 | 5 | 2 | 0.05354996 | 0.1498845
4 | 5 | 3 | 0.04052372 | 0.06933713
4 | 5 | 3 | 0.03963154 | 0.07335029
4 | 5 | 3 | 0.03465412 | 0.05835627
4 | 5 | 3 | 0.02643668 | 0.1100496
4 | 5 | 3 | 0.03470108 | 0.09556723
4 | 5 | 3 | 0.03944372 | 0.08003394
4 | 5 | 3 | 0.03019323 | 0.0700314
4 | 5 | 3 | 0.03456021 | 0.09361829
4 | 5 | 3 | 0.03456021 | 0.05727063
4 | 5 | 3 | 0.02394797 | 0.06882923
4 | 5 | 4 | 0.04570743 | 0.07779013
4 | 5 | 4 | 0.04470112 | 0.08231665
4 | 5 | 4 | 0.039087 | 0.06540462
4 | 5 | 4 | 0.0298184 | 0.1237105
4 | 5 | 4 | 0.03913996 | 0.1073755
4 | 5 | 4 | 0.04448927 | 0.08985525
4 | 5 | 4 | 0.03405548 | 0.07857321
4 | 5 | 4 | 0.03898107 | 0.1051773
4 | 5 | 4 | 0.03898107 | 0.06418011
4 | 5 | 4 | 0.02701134 | 0.07721726
4 | 5 | 5 | 0.05170567 | 0.08757138
4 | 5 | 5 | 0.0505673 | 0.09269192
4 | 5 | 5 | 0.04421643 | 0.07356051
4 | 5 | 5 | 0.03373151 | 0.1395179
4 | 5 | 5 | 0.04427635 | 0.1210393
4 | 5 | 5 | 0.05032765 | 0.1012198
4 | 5 | 5 | 0.03852462 | 0.08845722
4 | 5 | 5 | 0.04409661 | 0.1185526
4 | 5 | 5 | 0.04409661 | 0.07217531
4 | 5 | 5 | 0.03055607 | 0.08692333
4 | 5 | 6 | 0.05670364 | 0.0957215
4 | 5 | 6 | 0.05545524 | 0.101337
4 | 5 | 6 | 0.04849048 | 0.08035631
4 | 5 | 6 | 0.03699206 | 0.1526893
4 | 5 | 6 | 0.04855619 | 0.1324245
4 | 5 | 6 | 0.05519242 | 0.1106892
4 | 5 | 6 | 0.04224848 | 0.09669297
4 | 5 | 6 | 0.04835907 | 0.1296974
4 | 5 | 6 | 0.04835907 | 0.07883722
4 | 5 | 6 | 0.03350968 | 0.09501081
4 | 6 | 1 | 0.06153861 | 0.1021268
4 | 6 | 1 | 0.05325588 | 0.1371381
4 | 6 | 1 | 0.05962195 | 0.0888687
4 | 6 | 1 | 0.08624989 | 0.05569715
4 | 6 | 1 | 0.05859516 | 0.1057534
4 | 6 | 1 | 0.05763683 | 0.0937322
4 | 6 | 1 | 0.05407731 | 0.1141989
4 | 6 | 2 | 0.04367363 | 0.07342397
4 | 6 | 2 | 0.03779542 | 0.09827131
4 | 6 | 2 | 0.04231338 | 0.06401478
4 | 6 | 2 | 0.06121109 | 0.0404731
4 | 6 | 2 | 0.04158468 | 0.07599779
4 | 6 | 2 | 0.04090456 | 0.06746638
4 | 6 | 2 | 0.03837838 | 0.08199152
4 | 6 | 3 | 0.04518574 | 0.07585341
4 | 6 | 3 | 0.03910401 | 0.101561
4 | 6 | 3 | 0.0437784 | 0.06611844
4 | 6 | 3 | 0.0633304 | 0.04176168
4 | 6 | 3 | 0.04302446 | 0.07851634
4 | 6 | 3 | 0.04232079 | 0.06968955
4 | 6 | 3 | 0.03970716 | 0.08471758
4 | 7 | 1 | 0.2222995 | 0.4719966
4 | 7 | 1 | 0.2404749 | 0.4896557
4 | 7 | 1 | 0.3177205 | 0.4078702
4 | 7 | 1 | 0.1499473 | 0.4150134
4 | 7 | 1 | 0.31807 | 0.4213631
4 | 7 | 1 | 0.2030755 | 0.3985436
4 | 7 | 1 | 0.2121632 | 0.2747287
4 | 7 | 1 | 0.2072698 | 0.2719503
4 | 7 | 1 | 0.2306881 | 0.3849054
4 | 7 | 1 | 0.1244318 | 0.2228643
4 | 7 | 2 | 0.1363636 | 0.290792
4 | 7 | 2 | 0.1475128 | 0.3016245
4 | 7 | 2 | 0.194897 | 0.2514554
4 | 7 | 2 | 0.09198108 | 0.2558372
4 | 7 | 2 | 0.1951114 | 0.2597323
4 | 7 | 2 | 0.1245711 | 0.2457343
4 | 7 | 2 | 0.1301457 | 0.1697834
4 | 7 | 2 | 0.127144 | 0.1680791
4 | 7 | 2 | 0.1415094 | 0.2373683
4 | 7 | 2 | 0.07632929 | 0.1379686
4 | 7 | 3 | 0.1105619 | 0.2363867
4 | 7 | 3 | 0.1196016 | 0.2451696
4 | 7 | 3 | 0.1580201 | 0.2044931
4 | 7 | 3 | 0.07457716 | 0.2080458
4 | 7 | 3 | 0.158194 | 0.2112039
4 | 7 | 3 | 0.1010008 | 0.1998544
4 | 7 | 3 | 0.1055206 | 0.1382744
4 | 7 | 3 | 0.1030868 | 0.1368925
4 | 7 | 3 | 0.1147341 | 0.1930714
4 | 7 | 3 | 0.06188688 | 0.1124793
4 | 7 | 4 | 0.08408808 | 0.1805639
4 | 7 | 4 | 0.0909632 | 0.1872437
4 | 7 | 4 | 0.1201825 | 0.1563071
4 | 7 | 4 | 0.05671979 | 0.1590091
4 | 7 | 4 | 0.1203147 | 0.161411
4 | 7 | 4 | 0.07681631 | 0.1527792
4 | 7 | 4 | 0.08025387 | 0.1059444
4 | 7 | 4 | 0.07840288 | 0.1048934
4 | 7 | 4 | 0.08726121 | 0.1476203
4 | 7 | 4 | 0.04706817 | 0.0863259
4 | 7 | 5 | 0.1388827 | 0.2961038
4 | 7 | 5 | 0.1502378 | 0.3071364
4 | 7 | 5 | 0.1984974 | 0.2560405
4 | 7 | 5 | 0.09368028 | 0.2605033
4 | 7 | 5 | 0.1987157 | 0.2644703
4 | 7 | 5 | 0.1268724 | 0.2502137
4 | 7 | 5 | 0.13255 | 0.1728597
4 | 7 | 5 | 0.1294928 | 0.1711239
4 | 7 | 5 | 0.1441235 | 0.2416932
4 | 7 | 5 | 0.07773935 | 0.1404572
4 | 8 | 1 | 0.0919981 | 0.123954
4 | 8 | 1 | 0.1063235 | 0.1348435
4 | 8 | 1 | 0.1312944 | 0.1033369
4 | 8 | 1 | 0.1234089 | 0.1223881
4 | 8 | 1 | 0.1092149 | 0.132439
4 | 8 | 1 | 0.102775 | 0.08235578
4 | 8 | 1 | 0.1047464 | 0.1539276
4 | 8 | 1 | 0.1251174 | 0.1373395
4 | 8 | 1 | 0.1230146 | 0.1236346
4 | 8 | 1 | 0.06019304 | 0.09209935
4 | 8 | 2 | 0.04740966 | 0.06545552
4 | 8 | 2 | 0.05479203 | 0.07106723
4 | 8 | 2 | 0.06766036 | 0.0548308
4 | 8 | 2 | 0.06359668 | 0.06464852
4 | 8 | 2 | 0.05628204 | 0.0698281
4 | 8 | 2 | 0.05296337 | 0.04401856
4 | 8 | 2 | 0.05397929 | 0.08090187
4 | 8 | 2 | 0.06447714 | 0.07235351
4 | 8 | 2 | 0.06339349 | 0.06529088
4 | 8 | 2 | 0.03101947 | 0.04903974
4 | 8 | 3 | 0.05217429 | 0.07170655
4 | 8 | 3 | 0.06029857 | 0.07788223
4 | 8 | 3 | 0.07446016 | 0.06001405
4 | 8 | 3 | 0.06998808 | 0.07081845
4 | 8 | 3 | 0.06193833 | 0.07651857
4 | 8 | 3 | 0.05828613 | 0.04811519
4 | 8 | 3 | 0.05940415 | 0.08870525
4 | 8 | 3 | 0.07095703 | 0.07929778
4 | 8 | 3 | 0.06976448 | 0.07152536
4 | 8 | 3 | 0.03413689 | 0.053641
4 | 8 | 4 | 0.03602557 | 0.05051997
4 | 8 | 4 | 0.04163526 | 0.05478419
4 | 8 | 4 | 0.05141363 | 0.04244647
4 | 8 | 4 | 0.04832572 | 0.04990675
4 | 8 | 4 | 0.04276749 | 0.0538426
4 | 8 | 4 | 0.0402457 | 0.03423049
4 | 8 | 4 | 0.04101768 | 0.06225731
4 | 8 | 4 | 0.04899477 | 0.0557616
4 | 8 | 4 | 0.04817133 | 0.05039486
4 | 8 | 4 | 0.02357101 | 0.03804598
4 | 8 | 5 | 0.05641024 | 0.07726398
4 | 8 | 5 | 0.06519412 | 0.08394105
4 | 8 | 5 | 0.08050547 | 0.06462218
4 | 8 | 5 | 0.07567031 | 0.07630377
4 | 8 | 5 | 0.06696701 | 0.08246668
4 | 8 | 5 | 0.0630183 | 0.05175727
4 | 8 | 5 | 0.06422709 | 0.09564277
4 | 8 | 5 | 0.07671793 | 0.08547153
4 | 8 | 5 | 0.07542855 | 0.07706807
4 | 8 | 5 | 0.03690841 | 0.05773171
4 | 8 | 6 | 0.07309032 | 0.09914769
4 | 8 | 6 | 0.08447153 | 0.1077991
4 | 8 | 6 | 0.1043103 | 0.08276781
4 | 8 | 6 | 0.09804545 | 0.09790355
4 | 8 | 6 | 0.08676866 | 0.1058888
4 | 8 | 6 | 0.08165233 | 0.06609884
4 | 8 | 6 | 0.08321856 | 0.122961
4 | 8 | 6 | 0.09940284 | 0.1097821
4 | 8 | 6 | 0.09773221 | 0.09889386
4 | 8 | 6 | 0.04782196 | 0.07383988
MIN |  |  | 0.02357101
MAX |  |  | 0.31807

## Descriptive statistics
Voigt Model Descriptive Statistics
Number | Group | Element | Group pred Count | Mean MoE calculated | SEM | STD | Var | MoE measured
|  |  |  | [GPa] |  |  |  | [Gpa]
2 | 1 | 1 | 10 | 1.511402 | 0.06880811 | 0.2175903 | 0.04734556 | 0.505260545
2 | 1 | 2 | 10 | 1.970421 | 0.08975056 | 0.2838162 | 0.08055162 | 0.886533727
2 | 2 | 1 | 10 | 0.612713 | 0.01822091 | 0.05761958 | 0.003320016 | 0.49258
2 | 2 | 2 | 10 | 0.4441037 | 0.01318001 | 0.04167885 | 0.001737126 | 0.334962964
2 | 2 | 3 | 10 | 0.3440041 | 0.01018734 | 0.03221518 | 0.001037818 | 0.265978573
2 | 2 | 4 | 10 | 0.5125108 | 0.01522517 | 0.04814622 | 0.002318059 | 0.398103953
2 | 3 | 1 | 7 | 0.3510607 | 0.03270404 | 0.08652676 | 0.007486879 | 0.249654877
2 | 4 | 1 | 10 | 0.6035448 | 0.02215457 | 0.07005891 | 0.004908252 | 0.422334272
2 | 4 | 2 | 10 | 0.8602029 | 0.03162692 | 0.1000131 | 0.01000262 | 0.593059806
2 | 5 | 1 | 10 | 0.3783908 | 0.0273251 | 0.08640954 | 0.007466608 | 0.587395934
2 | 5 | 2 | 10 | 0.2586681 | 0.01860441 | 0.05883232 | 0.003461242 | 0.340339138
2 | 5 | 3 | 10 | 0.3069558 | 0.02212172 | 0.06995502 | 0.004893705 | 0.378232494
2 | 5 | 4 | 10 | 0.3405578 | 0.02456931 | 0.07769499 | 0.006036512 | 0.447939654
2 | 6 | 1 | 7 | 0.2157165 | 0.02080968 | 0.05505723 | 0.003031299 | 0.234691096
2 | 6 | 2 | 7 | 0.205047 | 0.01976464 | 0.05229233 | 0.002734487 | 0.187726672
2 | 7 | 1 | 10 | 0.5833091 | 0.04398193 | 0.1390831 | 0.0193441 | 0.519996303
2 | 7 | 2 | 10 | 0.2588265 | 0.01937839 | 0.06127984 | 0.003755219 | 0.321001223
2 | 7 | 3 | 10 | 0.1805707 | 0.01344472 | 0.04251594 | 0.001807605 | 0.315369019
2 | 7 | 4 | 10 | 0.3442885 | 0.02585845 | 0.08177159 | 0.006686593 | 0.508969497
2 | 8 | 1 | 10 | 0.1788629 | 0.01037798 | 0.03281805 | 0.001077024 | 0.290397019
2 | 8 | 2 | 10 | 0.1649511 | 0.009555825 | 0.03021817 | 0.0009131379 | 0.203298251
3 | 1 | 1 | 10 | 1.79899 | 0.08192911 | 0.2590826 | 0.06712379 | 0.724908337
3 | 1 | 2 | 10 | 1.518702 | 0.06914117 | 0.2186436 | 0.04780501 | 0.630216385
3 | 2 | 1 | 10 | 0.5854147 | 0.01740478 | 0.05503873 | 0.003029262 | 0.557347406
3 | 2 | 2 | 10 | 0.5198121 | 0.01544346 | 0.04883651 | 0.002385005 | 0.418102335
3 | 2 | 3 | 10 | 0.5097875 | 0.01514376 | 0.04788876 | 0.002293333 | 0.454463242
3 | 2 | 4 | 10 | 0.6317533 | 0.01879016 | 0.0594197 | 0.003530701 | 0.627297259
3 | 3 | 1 | 7 | 0.4315868 | 0.04027589 | 0.10656 | 0.01135503 | 0.344334259
3 | 3 | 2 | 7 | 0.3056796 | 0.02843687 | 0.07523688 | 0.005660588 | 0.296063453
3 | 4 | 1 | 10 | 0.8842159 | 0.03251316 | 0.1028156 | 0.01057106 | 0.414216882
3 | 4 | 2 | 10 | 0.6301761 | 0.02313744 | 0.07316701 | 0.005353411 | 0.676556796
3 | 5 | 1 | 10 | 0.3086638 | 0.02224613 | 0.07034845 | 0.004948905 | 0.576211932
3 | 5 | 2 | 10 | 0.3564071 | 0.02572379 | 0.08134575 | 0.006617132 | 0.401546489
3 | 5 | 3 | 10 | 0.3098148 | 0.02232998 | 0.07061359 | 0.004986279 | 0.290687466
3 | 5 | 4 | 10 | 0.4206828 | 0.03040567 | 0.09615118 | 0.00924505 | 0.458694315
3 | 6 | 1 | 7 | 0.2537775 | 0.02453759 | 0.06492037 | 0.004214654 | 0.29130308
3 | 6 | 2 | 7 | 0.2600826 | 0.02515516 | 0.06655429 | 0.004429474 | 0.303849145
3 | 7 | 1 | 10 | 0.5767395 | 0.0434838 | 0.1375078 | 0.01890841 | 0.58701024
3 | 7 | 2 | 10 | 0.2970533 | 0.02227689 | 0.07044572 | 0.0049626 | 0.393046139
3 | 7 | 3 | 10 | 0.2534944 | 0.01897408 | 0.06000132 | 0.003600159 | 0.42181117
3 | 7 | 4 | 10 | 0.5227164 | 0.03938755 | 0.1245544 | 0.01551379 | 0.688148659
3 | 8 | 1 | 10 | 0.1927157 | 0.01119664 | 0.0354069 | 0.001253648 | 0.257454421
3 | 8 | 2 | 10 | 0.1481159 | 0.008560903 | 0.02707195 | 0.0007328906 | 0.141044105
3 | 8 | 3 | 10 | 0.2047253 | 0.01190638 | 0.03765129 | 0.00141762 | 0.229934235
4 | 1 | 1 | 10 | 0.6398221 | 0.0290429 | 0.09184171 | 0.0084349 | 0.375452
4 | 1 | 2 | 10 | 0.7515346 | 0.0341397 | 0.1079592 | 0.01165519 | 0.8270506
4 | 1 | 3 | 10 | 0.520002 | 0.02357619 | 0.07455447 | 0.005558369 | 0.3982068
4 | 1 | 4 | 10 | 1.074473 | 0.04887353 | 0.1545517 | 0.02388622 | 0.450174
4 | 2 | 1 | 10 | 0.3555893 | 0.0105337 | 0.03331048 | 0.001109588 | 0.3780321
4 | 2 | 2 | 10 | 0.4239736 | 0.01257818 | 0.0397757 | 0.001582106 | 0.2979079
4 | 2 | 3 | 10 | 0.2988918 | 0.008838618 | 0.02795016 | 0.0007812116 | 0.2246401
4 | 2 | 4 | 10 | 0.1260817 | 0.003672124 | 0.01161228 | 0.000134845 | 0.07969793
4 | 2 | 5 | 10 | 0.2392874 | 0.007056629 | 0.02231502 | 0.0004979602 | 0.171808
4 | 2 | 6 | 10 | 0.3875006 | 0.01148775 | 0.03632745 | 0.001319684 | 0.2671947
4 | 3 | 1 | 7 | 0.2124955 | 0.01967478 | 0.05205458 | 0.00270968 | 0.2117491
4 | 3 | 2 | 7 | 0.2170763 | 0.02010551 | 0.05319418 | 0.00282962 | 0.1144395
4 | 3 | 3 | 7 | 0.1772247 | 0.01635827 | 0.04327993 | 0.001873152 | 0.1283444
4 | 4 | 1 | 10 | 0.5191274 | 0.01903902 | 0.06020667 | 0.003624844 | 0.4200515
4 | 4 | 2 | 10 | 0.3660864 | 0.01339081 | 0.04234547 | 0.001793139 | 0.4783571
4 | 4 | 3 | 10 | 0.2759599 | 0.01006456 | 0.03182694 | 0.001012954 | 0.4034275
4 | 4 | 4 | 10 | 0.2771639 | 0.010109 | 0.03196745 | 0.001021918 | 0.3797247
4 | 4 | 5 | 10 | 0.3433218 | 0.01255065 | 0.03968865 | 0.001575189 | 0.3916514
4 | 5 | 1 | 10 | 0.2217991 | 0.01591885 | 0.05033982 | 0.002534098 | 0.1867958
4 | 5 | 2 | 10 | 0.1695961 | 0.01211635 | 0.03831526 | 0.001468059 | 0.1776182
4 | 5 | 3 | 10 | 0.07764441 | 0.005418528 | 0.01713489 | 0.0002936044 | 0.1052706
4 | 5 | 4 | 10 | 0.08716005 | 0.006111654 | 0.01932675 | 0.0003735231 | 0.09247138
4 | 5 | 5 | 10 | 0.09817093 | 0.006913694 | 0.02186302 | 0.0004779916 | 0.1195226
4 | 5 | 6 | 10 | 0.1073456 | 0.007581985 | 0.02397634 | 0.0005748649 | 0.1770802
4 | 6 | 1 | 7 | 0.09964504 | 0.00944095 | 0.0249784 | 0.0006239207 | 0.1294917
4 | 6 | 2 | 7 | 0.07166269 | 0.006700192 | 0.01772704 | 0.000314248 | 0.05271431
4 | 6 | 3 | 7 | 0.07403115 | 0.006932173 | 0.0183408 | 0.0003363851 | 0.08348902
4 | 7 | 1 | 10 | 0.3758891 | 0.02825453 | 0.08934868 | 0.007983186 | 0.366238
4 | 7 | 2 | 10 | 0.2318375 | 0.01733197 | 0.05480852 | 0.003003973 | 0.3936076
4 | 7 | 3 | 10 | 0.1885871 | 0.01405256 | 0.04443809 | 0.001974744 | 0.2049404
4 | 7 | 4 | 10 | 0.1442098 | 0.0106877 | 0.03379747 | 0.001142269 | 0.1447886
4 | 7 | 5 | 10 | 0.2360602 | 0.01765215 | 0.05582101 | 0.003115986 | 0.2672205
4 | 8 | 1 | 10 | 0.1206318 | 0.006936657 | 0.02193564 | 0.0004811721 | 0.1612036
4 | 8 | 2 | 10 | 0.06374347 | 0.003574689 | 0.01130416 | 0.000127784 | 0.07270109
4 | 8 | 3 | 10 | 0.06982244 | 0.003933942 | 0.01244022 | 0.000154759 | 0.09026444
4 | 8 | 4 | 10 | 0.04921902 | 0.002716328 | 0.008589783 | 7.378438e-05 | 0.06000548
4 | 8 | 5 | 10 | 0.0752269 | 0.004253332 | 0.01345022 | 0.0001809084 | 0.07908842
4 | 8 | 6 | 10 | 0.09650826 | 0.005511011 | 0.01742735 | 0.0003037124 | 0.09611839

## Hypothesis testing
Hypotheses testing by z-test (comparison on eqal means)
Mean MoE calculated | Var | MoE measured | z-test (H0: MoE measured = MoE calculated)
[GPa] |  | [GPa] | h | p | ci |  | zval | significance at 5% level
1.511402 | 0.04734556 | 0.505260545 | 1 | 2.087402e-100 | 0.4125542 | 0.5979668 | -21.27145 | **
1.970421 | 0.08055162 | 0.886533727 | 1 | 3.185771e-41 | 0.7285606 | 1.044507 | -13.44747 | **
0.612713 | 0.003320016 | 0.49258 | 1 | 4.256995e-290 | 0.4861121 | 0.4990479 | -36.4 | **
0.4441037 | 0.001737126 | 0.334962964 | 1 | 0 | 0.331631 | 0.3382949 | -64.19826 | **
0.3440041 | 0.001037818 | 0.265978573 | 1 | 0 | 0.2640186 | 0.2679385 | -78.021427 | **
0.5125108 | 0.002318059 | 0.398103953 | 1 | 0 | 0.393596 | 0.4026119 | -49.73741 | **
0.3510607 | 0.007486879 | 0.249654877 | 1 | 1.098153e-41 | 0.2349551 | 0.2643546 | -13.5260164 | **
0.6035448 | 0.004908252 | 0.422334272 | 1 | 3.157433e-299 | 0.4127304 | 0.4319381 | -36.9726 | **
0.8602029 | 0.01000262 | 0.593059806 | 1 | 3.235123e-157 | 0.5734602 | 0.6126594 | -26.7140194 | **
0.3783908 | 0.007466608 | 0.587395934 | 1 | 6.869668e-171 | 0.5726962 | 0.6020957 | 27.86612 | **
0.2586681 | 0.003461242 | 0.340339138 | 1 | 2.445662e-120 | 0.3334793 | 0.347199 | 23.325468 | **
0.3069558 | 0.004893705 | 0.378232494 | 1 | 7.036953e-48 | 0.3686287 | 0.3878363 | 14.53724 | **
0.3405578 | 0.006036512 | 0.447939654 | 1 | 1.412545e-71 | 0.4361799 | 0.4596994 | 17.88994 | **
0.2157165 | 0.003031299 | 0.234691096 | 1 | 2.445814e-10 | 0.2288112 | 0.240571 | 6.330365 | **
0.205047 | 0.002734487 | 0.187726672 | 1 | 1.579116e-10 | 0.1824348 | 0.1930186 | -6.397529 | **
0.5833091 | 0.0193441 | 0.519996303 | 1 | 0.001038129 | 0.482169 | 0.5578236 | -3.279984 | **
0.2588265 | 0.003755219 | 0.321001223 | 1 | 3.197504e-60 | 0.3135534 | 0.3284491 | 16.36874 | **
0.1805707 | 0.001807605 | 0.315369019 | 1 | 0 | 0.3118411 | 0.318897 | 74.87168 | **
0.3442885 | 0.006686593 | 0.508969497 | 1 | 2.196544e-133 | 0.4958377 | 0.5221013 | 24.57754 | **
0.1788629 | 0.001077024 | 0.290397019 | 1 | 0 | 0.2882411 | 0.292553 | 101.3609 | **
0.1649511 | 0.0009131379 | 0.203298251 | 1 | 0 | 0.2015343 | 0.2050622 | 42.55361 | **
1.79899 | 0.06712379 | 0.724908337 | 1 | 1.135852e-57 | 0.5933948 | 0.8564219 | -16.00733 | **
1.518702 | 0.04780501 | 0.630216385 | 1 | 4.054733e-77 | 0.5365301 | 0.7239027 | -18.58752 | **
0.5854147 | 0.003029262 | 0.557347406 | 1 | 8.693409e-21 | 0.5514675 | 0.5632273 | -9.350865 | **
0.5198121 | 0.002385005 | 0.418102335 | 1 | 0 | 0.4133984 | 0.4228062 | -42.37403 | **
0.5097875 | 0.002293333 | 0.454463242 | 1 | 6.646194e-128 | 0.4499553 | 0.4589712 | -24.05946 | **
0.6317533 | 0.003530701 | 0.627297259 | 0 | 0.1982695 | 0.6204374 | 0.6341571 | -1.286497 | ns
0.4315868 | 0.01135503 | 0.344334259 | 1 | 1.934784e-14 | 0.3219907 | 0.3666778 | -7.65489 | **
0.3056796 | 0.005660588 | 0.296063453 | 0 | 0.09090897 | 0.2848917 | 0.3072352 | -1.690622 | ns
0.8842159 | 0.01057106 | 0.414216882 | 1 | 0 | 0.3934413 | 0.4349925 | -44.33803 | **
0.6301761 | 0.005353411 | 0.676556796 | 1 | 9.115949e-18 | 0.665973 | 0.6871406 | 8.584592 | **
0.3086638 | 0.004948905 | 0.576211932 | 1 | 0 | 0.5666081 | 0.5858158 | 54.59427 | **
0.3564071 | 0.006617132 | 0.401546489 | 1 | 7.898497e-12 | 0.3886107 | 0.4144823 | 6.840377 | **
0.3098148 | 0.004986279 | 0.290687466 | 1 | 0.0001321018 | 0.2808876 | 0.3004873 | -3.8225068 | **
0.4206828 | 0.00924505 | 0.458694315 | 1 | 3.630523e-05 | 0.4406626 | 0.476726 | 4.129817 | **
0.2537775 | 0.004214654 | 0.29130308 | 1 | 4.286944e-19 | 0.2830712 | 0.2995349 | 8.929305 | **
0.2600826 | 0.004429474 | 0.303849145 | 1 | 2.705879e-23 | 0.2952253 | 0.312473 | 9.9429875 | **
0.5767395 | 0.01890841 | 0.58701024 | 0 | 0.5853991 | 0.5499669 | 0.6240536 | 0.5455153 | ns
0.2970533 | 0.0049626 | 0.393046139 | 1 | 4.553553e-82 | 0.3832463 | 0.402846 | 19.1892278 | **
0.2534944 | 0.003600159 | 0.42181117 | 1 | 0 | 0.4147553 | 0.428867 | 46.7531 | **
0.5227164 | 0.01551379 | 0.688148659 | 1 | 1.345449e-26 | 0.6577692 | 0.7185281 | 10.67411 | **
0.1927157 | 0.001253648 | 0.257454421 | 1 | 0 | 0.2549065 | 0.2600024 | 49.81109 | **
0.1481159 | 0.0007328906 | 0.141044105 | 1 | 6.782959e-24 | 0.1396721 | 0.1424161 | -10.07985 | **
0.2047253 | 0.00141762 | 0.229934235 | 1 | 1.252433e-72 | 0.2271903 | 0.2326782 | 18.02445 | **
0.6398221 | 0.0084349 | 0.375452 | 1 | 2.236128e-217 | 0.3589883 | 0.3919157 | -31.47 | **
0.7515346 | 0.01165519 | 0.8270506 | 1 | 1.065757e-10 | 0.804119 | 0.8499822 | 6.457317 | **
0.520002 | 0.005558369 | 0.3982068 | 1 | 7.091944e-105 | 0.387231 | 0.4091826 | -21.74879 | **
1.074473 | 0.02388622 | 0.450174 | 1 | 2.028104e-150 | 0.4033308 | 0.4970171 | -26.12243 | **
0.3555893 | 0.001109588 | 0.3780321 | 1 | 1.935907e-92 | 0.3758762 | 0.3801881 | 20.39284 | **
0.4239736 | 0.001582106 | 0.2979079 | 1 | 0 | 0.2947719 | 0.3010438 | -78.80757 | **
0.2988918 | 0.0007812116 | 0.2246401 | 1 | 0 | 0.2230721 | 0.2262081 | -92.82489 | **
0.1260817 | 0.000134845 | 0.07969793 | 1 | 0 | 0.07950194 | 0.07989393 | -464.02068 | **
0.2392874 | 0.0004979602 | 0.171808 | 1 | 0 | 0.170828 | 0.172788 | -134.983946 | **
0.3875006 | 0.001319684 | 0.2671947 | 1 | 0 | 0.2646468 | 0.2697427 | -92.54252 | **
0.2124955 | 0.00270968 | 0.2117491 | 0 | 0.7809157 | 0.2064572 | 0.217041 | -0.2781259 | ns
0.2170763 | 0.00282962 | 0.1144395 | 1 | 2.690199e-294 | 0.1089516 | 0.1199274 | -36.66448 | **
0.1772247 | 0.001873152 | 0.1283444 | 1 | 8.267695e-146 | 0.1246205 | 0.1320684 | -25.71345 | **
0.5191274 | 0.003624844 | 0.4200515 | 1 | 1.211145e-166 | 0.4129956 | 0.4271073 | -27.51348 | **
0.3660864 | 0.001793139 | 0.4783571 | 1 | 0 | 0.4748291 | 0.481885 | 62.36503 | **
0.2759599 | 0.001012954 | 0.4034275 | 1 | 0 | 0.4014675 | 0.4053874 | 127.427464 | **
0.2771639 | 0.001021918 | 0.3797247 | 1 | 0 | 0.3777648 | 0.3816847 | 102.524715 | **
0.3433218 | 0.001575189 | 0.3916514 | 1 | 1.309204e-200 | 0.3885154 | 0.3947873 | 30.21960375 | **
0.2217991 | 0.002534098 | 0.1867958 | 1 | 1.522497e-44 | 0.1818959 | 0.1916957 | -14.0016704 | **
0.1695961 | 0.001468059 | 0.1776182 | 1 | 9.017942e-08 | 0.1746783 | 0.1805582 | 5.345477 | **
0.07764441 | 0.0002936044 | 0.1052706 | 1 | 0 | 0.1046826 | 0.1058586 | 92.23532 | **
0.08716005 | 0.0003735231 | 0.09247138 | 1 | 1.167729e-39 | 0.09168739 | 0.09325536 | 13.178445 | **
0.09817093 | 0.0004779916 | 0.1195226 | 1 | 0 | 0.1185426 | 0.1205026 | 42.64525 | **
0.1073456 | 0.0005748649 | 0.1770802 | 1 | 0 | 0.1759042 | 0.1782562 | 116.3003 | **
0.09964504 | 0.0006239207 | 0.1294917 | 1 | 0 | 0.1283158 | 0.1306677 | 49.81958 | **
0.07166269 | 0.000314248 | 0.05271431 | 1 | 0 | 0.05212632 | 0.0533023 | -63.28564 | **
0.07403115 | 0.0003363851 | 0.08348902 | 1 | 1.425273e-219 | 0.08290103 | 0.08407701 | 31.63008 | **
0.3758891 | 0.007983186 | 0.366238 | 0 | 0.2271436 | 0.3505583 | 0.3819177 | -1.207749625 | ns
0.2318375 | 0.003003973 | 0.3936076 | 1 | 0 | 0.3877277 | 0.3994875 | 53.93587 | **
0.1885871 | 0.001974744 | 0.2049404 | 1 | 3.07908e-16 | 0.2010204 | 0.2088603 | 8.1701885 | **
0.1442098 | 0.001142269 | 0.1447886 | 0 | 0.5925744 | 0.1426327 | 0.1469446 | 0.5351091 | ns
0.2360602 | 0.003115986 | 0.2672205 | 1 | 1.028284e-23 | 0.2611447 | 0.2732964 | 10.03889 | **
0.1206318 | 0.0004811721 | 0.1612036 | 1 | 0 | 0.1602237 | 0.1621836 | 81.207278 | **
0.06374347 | 0.000127784 | 0.07270109 | 1 | 0 | 0.07250509 | 0.07289709 | 90.0109 | **
0.06982244 | 0.000154759 | 0.09026444 | 1 | 0 | 0.08987245 | 0.09065643 | 102.32221 | **
0.04921902 | 7.378438e-05 | 0.06000548 | 1 | 0 | 0.05980949 | 0.06020148 | 108.05482 | **
0.0752269 | 0.0001809084 | 0.07908842 | 1 | 3.398618e-84 | 0.07869643 | 0.07948042 | 19.442115 | **
0.09650826 | 0.0003037124 | 0.09611839 | 0 | 0.2033625 | 0.0955304 | 0.09670638 | -1.27203 | ns