## Sheet1
|  | Frequency Ratios |  |  |  | REFERENCE TABLES
|  | ν2/νe | 25650.45 | νe/ν2 | 3.898567e-05
|  | νGAS/νe | 16.96654 | νe/νGAS | 0.05893954 | ν2 |  | Temperature [K]
|  | νGAS/ν2 | 0.0006614518 | ν2/νGAS | 1511.826 |  |  | 70 | 300 | 500
[6 empty] | Enthalpy [kJ/mole] | 80 | 1.889561e-47 | 0.116007 | 43520.16
Experimental Conditions | [6 empty] | 50 | 4.706798e-25 | 19512.04 | 59454068.3
Chamber Pressure [mbar] | 7e-06 | = | 0.0007 | [Pa] |  |  | 30 | 4.014536e-10 | 59454068.3 | 7319964026.9
Chamber base pressure [mbar] | 1e-08 | = | 1e-06 | [Pa]
Temperature [K] | 300
Precursor properties | [5 empty] | νGAS |  | GIS Diameter [μm]
Des. Attempt freq. [1/s] | 10000000000000 | [6 empty] | 300 | 600 | 1200
E1 (Chemisorption) [meV] | 1200 | = | 1.922611944e-19 | [J] |  | Growth P [mbar] | 1e-07 | 2025.374 | 506.3434 | 126.5858
Condens. Enthalpy [kJ/mole] | 30 | = | 4.981617e-20 | [J] |  |  | 1e-05 | 224816.5 | 56204.11 | 14051.03
E2 (From Enthalpy) [meV] | 310.9281 |  | ν1 | 6.782766e-08 | [1/s] |  | 0.001 | 22503925.1 | 5625981.3 | 1406495.3
Molecular diameter [m] | 7e-10 |  | ν2 | 59454068.3 | [1/s]
N0 [1/m2] | 2.0408e+18
Flux - From turbo-pump specifications | [5 empty] | νe |  | Eff. Spot Diameter [nm]
Turbo Pump Speed | 168 | [litres/s] | [5 empty] | 5 | 30 | 300
Turbo Pump Extraction | 28365217391304344 | [molecules/s] |  |  |  | Current [A] | 1e-12 | 3973.468 | 110.3741 | 1.103741
GIS diameter | 0.0006 | [m] |  |  |  |  | 1e-09 | 3973468.1 | 110374.1 | 1103.741
Sticking Factor | 1 |  | νGAS | 39326 | [1/s] |  | 1e-06 | 3973468120.9 | 110374114.5 | 1103741.1
Flux from GIS | 1.0032e+23 | [molecules/(s·m^2)]
Geometrical correction | 0.8
Flux at substrate surface | 8.0257e+22 | [molecules/(s·m^2)]
Electron Dissociation
Effective Beam Diam. [m] | 3e-08
Effective Beam Area [m^2] | 7.068583e-16 |  | νe | 2317.856 | [1/s]
Beam Current [pA] | 21 | = | 2.1e-11 | [A]
SE Yield | 2.5
Electron flux | 4.6357e+23 | [electrons/(m^2*s)]
Dissociation Cross Section | 5e-21 | [m^2]
Constants
Electron charge [C] | 1.60217662e-19
Na (Avogadro) | 6.0221e+23
KB [m^2*kg/(s^2*K)] | 1.38e-23
Unif. Atomic Mass Unit [kg] | 1.6650402e-27