## geckoadhesion
|  | Adhesive force | Adhesive force | Adhesive force | Adhesive force | Adhesive force | Adhesive force | Adhesive force | Adhesive force
ID number | Mass | 100 grit | 150 grit | 320 grit | 400 grit | 1000 grit | 2000 grit | 3000 grit | Acrylic sheet
| g | N | N | N | N | N | N | N | N
UCR09 | 4.6 | 0.214 | 0.424 | 0.657 | 0.826 | 1.538 | 1.672 | 1.528 | 2.31
UCR07 | 5.4 | 0.36 | 0.492 | 0.255 | 0.635 | 1.394 | 1.468 | 1.511 | 1.92
UCR08 | 5.7 | 0.248 | 0.248 | 0.308 | 0.553 | 1.61 | 1.594 | 1.778 | 2.142
UCR02 | 29.72 | 0.421 | 0.5281 | 0.469 | 1.817 | 3.552 | 4.529 | 2.908 | 5.942
UCR01 | 30.64 | 0.564 | 0.591 | 0.522 | 1.904 | 2.947 | 3.656 | 3.215 | 5.916
UCR03 | 32.01 | 0.873 | 1.453 | 1.291 | 3.316 | 4.83 | 5.86 | 4.141 | 6.325
UCR13 | 35 | 0.812 | 0.746 | 0.712 | 4.486 | 6.349 | 4.57 | 6.246 | 5.686
UCR06 | 37.6 | 1.191 | 2.595 | 2.346 | 3.799 | 5.022 | 6.084 | 6.79 | 8.504
UCR10 | 42.7 | 0.704 | 1.754 | 1.01 | 2.693 | 4.889 | 5.732 | 4.432 | 6.654
UCR11 | 43.8 | 0.91 | 3.194 | 4.393 | 4.128 | 7.47 | 6.428 | 4.915 | 6.566
UCR12 | 44.6 | 1.516 | 2.101 | 1.344 | 4.779 | 3.387 | 7.264 | 2.758 | 6.478
UCR14 | 57.3 | 0.556 | 0.548 | 0.622 | 2.41 | 3.946 | 7.864 | 7.998 | 8.898
UCR04 | 116.2 | 1.174 | 2.747 | 4.404 | 7.162 | 9.668 | 9.978 | 9.714 | 10.362
UCR05 | 124.9 | 1.988 | 3.282 | 4.944 | 7.624 | 8.884 | 8.756 | 9.308 | 12.102