## attachment
age | mass | °1 | °2 | °3 | °Mean | HGlas1 | HGlas2 | HGlas3 | HGlasMean | H1µm1 | H1µm2 | H1µm3 | H1µmMean | H12µm1 | H12µm2 | H12µm3 | H12µmMean | RGlas1 | RGlas2 | RGlas3 | RGlasMean | R1µm1 | R1µm2 | R1µm3 | R1µmMean | R12µm1 | R12µm2 | R12µm3 | R12µmMean
old | 2.88 | 60 | 70 | 80 | 70 | 29.77 | 27.28 | 29.77 | 28.94 | 29.15 | 28.53 | 29.15 | 28.94333 | 27.28 | 26.66 | 19.84 | 24.59333 | 19.13 | 25.62 | 20.75 | 21.83333 | 17.5 | 13.17 | 13.72 | 14.79667 | 15.34 | 13.72 | 14.26 | 14.44
old | 3.94 | 100 | 60 | 70 | 76.66667 | 33.75 | 28.62 | 26.91 | 29.76 | 19.49 | 26.34 | 22.34 | 22.72333 | 34.89 | 33.75 | 31.47 | 33.37 | 35.46 | 40.02 | 59.42 | 44.96667 | 5.22 | 6.37 | 4.66 | 5.416667 | 6.94 | 7.51 | 8.08 | 7.51
old | 3.54 | 60 | 55 | 80 | 65 | 28.53 | 35.36 | 34.74 | 32.87667 | 27.91 | 26.66 | 34.74 | 29.77 | 32.88 | 26.05 | 31.01 | 29.98 | 46.53 | 48.4 | 27.29 | 40.74 | 7.42 | 9.29 | 3.7 | 6.803333 | 8.66 | 6.18 | 4.94 | 6.593333
old | 3.55 | 180 | 180 | 180 | 180 | 60.81 | 80.68 | 69.5 | 70.33 | 43.43 | 34.74 | 35.98 | 38.05 | 48.4 | 37.22 | 32.88 | 39.5 | 37.84 | 42.81 | 58.95 | 46.53333 | 3.08 | 6.18 | 9.29 | 6.183333 | 9.91 | 3.7 | 79.44 | 31.01667
old | 2.8 | 55 | 75 | 50 | 60 | 50.26 | 56.47 | 77.57 | 61.43333 | 48.4 | 53.98 | 41.57 | 47.98333 | 29.15 | 31.01 | 38.46 | 32.87333 | 72.61 | 68.88 | 46.53 | 62.67333 | 21.7 | 8.67 | 5.56 | 11.97667 | 31.63 | 36.6 | 15.7 | 27.97667
old | 4.34 | 170 | 140 | 120 | 143.3333 | 91.32 | 72.32 | 65.29 | 76.31 | 32.22 | 23.07 | 31.51 | 28.93333 | 35.03 | 30.81 | 34.33 | 33.39 | 60.06 | 34.85 | 19.02 | 37.97667 | 5.54 | NA | 20.2 | 12.87 | 27.23 | 6.71 | 16.1 | 16.68
old | 2.8 | 180 | 180 | 180 | 180 | 35.03 | 30.1 | 30.81 | 31.98 | 24.48 | 28.7 | 20.96 | 24.71333 | 32.92 | 20.25 | 33.62 | 28.93 | 37.2 | 55.37 | 57.72 | 50.09667 | 16.1 | 16.68 | 16.09 | 16.29 | 22.54 | 22.54 | 21.37 | 22.15
old | 4.32 | 80 | 70 | 70 | 73.33333 | 96.3 | 91.02 | 57.6 | 81.64 | 49.39 | 23 | 37.66 | 36.68333 | 27.11 | 17.73 | 31.8 | 25.54667 | 46.46 | 32.97 | 66.39 | 48.60667 | 47.04 | 18.9 | 38.83 | 34.92333 | 28.28 | 33.56 | 37.66 | 33.16667
old | 4.32 | 180 | 180 | 180 | 180 | 33.76 | 25.99 | 24.88 | 28.21 | 12.66 | 24.32 | 24.88 | 20.62 | 22.65 | 23.21 | 32.65 | 26.17 | 20.84 | 24.68 | 27.08 | 24.2 | 14.71 | 16.6 | 18.44 | 16.58333 | 19.4 | 18.44 | 18.92 | 18.92
old | 3.64 | 120 | 80 | 60 | 86.66667 | 69.31 | 86.53 | 81.53 | 79.12333 | 40.98 | 45.98 | 45.98 | 44.31333 | 42.65 | 34.87 | 30.99 | 36.17 | 67.64 | 62.65 | 52.65 | 60.98 | 40.2 | 31.39 | 39.07 | 36.88667 | 28.52 | 23.7 | 47.22 | 33.14667
old | 2.43 | 180 | 180 | 180 | 180 | 62.65 | 59.89 | 52.1 | 58.21333 | 42.65 | 35.43 | 31.15 | 36.41 | 33.76 | 34.32 | 33.21 | 33.76333 | 40.03 | 42.43 | 33.31 | 38.59 | 39.55 | 36.67 | 33.31 | 36.51 | 26.6 | 40.99 | 24.2 | 30.59667
old | 3.98 | 180 | 175 | 180 | 178.3333 | 83.89 | 40.46 | 96.74 | 73.69667 | 46.97 | 42.29 | 56.02 | 48.42667 | 32.02 | 40.46 | 41.87 | 38.11667 | 61.23 | 61.45 | 69.89 | 64.19 | 46.37 | 57.83 | 64.46 | 56.22 | 30.09 | 32.5 | 31.29 | 31.29333
old | 4.17 | 180 | 180 | 180 | 180 | 34.13 | 31.32 | 32.72 | 32.72333 | 36.24 | 35.54 | 26.39 | 32.72333 | 27.09 | 35.54 | 34.83 | 32.48667 | 22.38 | 18.86 | 17.1 | 19.44667 | 20.03 | 22.38 | 20.62 | 21.01 | 23.55 | 24.14 | 17.1 | 21.59667
old | 4.2 | 70 | 70 | 80 | 73.33333 | 27.3 | 31.67 | 30.94 | 29.97 | 33.85 | 34.58 | 38.95 | 35.79333 | 36.76 | 35.31 | 32.4 | 34.82333 | 32.07 | 36.29 | 33.88 | 34.08 | 27.24 | 25.43 | 26.04 | 26.23667 | 22.41 | 23.62 | 24.23 | 23.42
old | 4.26 | 50 | 60 | 60 | 56.66667 | 40.4 | 44.04 | 36.76 | 40.4 | 35.31 | 36.03 | 34.58 | 35.30667 | 35.31 | 37.49 | 38.95 | 37.25 | deceased | deceased | deceased | deceased | deceased | deceased | deceased | deceased | deceased | deceased | deceased | deceased
young | 4.85 | 180 | 180 | 180 | 180 | 147.11 | 141.66 | 155.96 | 148.2433 | 100.13 | 81.06 | 69.5 | 83.56333 | 70.17 | 76.3 | 67.45 | 71.30667 | 186.59 | 53.15 | 141.66 | 127.1333 | 53.15 | 52.47 | 63.36 | 56.32667 | 67.45 | 42.94 | 68.81 | 59.73333
young | 5.68 | 180 | 180 | 180 | 180 | 94.68 | 95.36 | 96.72 | 95.58667 | 74.94 | 76.3 | 67.45 | 72.89667 | 56.55 | 47.7 | 49.06 | 51.10333 | 81.75 | 34.09 | 80.38 | 65.40667 | 51.11 | 76.98 | 85.83 | 71.30667 | 49.75 | 37.49 | 35.45 | 40.89667
young | 4.68 | 180 | 180 | 180 | 180 | 123.8 | 125.91 | 61.88 | 103.8633 | 78.77 | 77.36 | 77.36 | 77.83 | 48.52 | 48.52 | 44.3 | 47.11333 | 110.6 | 112.32 | 59.84 | 94.25333 | 26.2 | 95.07 | 90.63 | 70.63333 | 45 | 61.55 | 26.75 | 44.43333
young | 5.07 | 180 | 180 | 180 | 180 | 107.29 | 91.36 | 90.04 | 96.23 | 66.3 | 73.55 | 72.23 | 70.69333 | 49.8 | 48.49 | 49.15 | 49.14667 | 84.52 | 90.07 | 87.3 | 87.29667 | 71.75 | 61.75 | 55.08 | 62.86 | 69.52 | 50.64 | 61.75 | 60.63667
young | 5.07 | 180 | 180 | 180 | 180 | 125.56 | 102.27 | 95.72 | 107.85 | 79.71 | 75.34 | 89.9 | 81.65 | 57.87 | 59.33 | 54.23 | 57.14333 | 72.47 | 103.22 | 137.59 | 104.4267 | 89.35 | 75.48 | 91.16 | 85.33 | 58.6 | 60.41 | 93.57 | 70.86
young | 4.9 | 180 | 180 | 180 | 180 | 93.43 | 147.44 | 136.89 | 125.92 | 78.96 | 63.64 | 71.08 | 71.22667 | 50.6 | 52.46 | 77.91 | 60.32333 | 91.77 | 94.11 | 116.84 | 100.9067 | 82.74 | 87.07 | 63.8 | 77.87 | 61.01 | 118.33 | 38.89 | 72.74333
young | 4.48 | 180 | 180 | 180 | 180 | 142.47 | 148.06 | 130.68 | 140.4033 | 89.09 | 69.84 | 71.71 | 76.88 | 65.5 | 44.39 | 49.36 | 53.08333 | 134.11 | 122.51 | 152.58 | 136.4 | 80.3 | 79.24 | 63.41 | 74.31667 | 89.26 | 89.79 | 73.96 | 84.33667
young | 4.92 | 180 | 180 | 180 | 180 | 161.48 | 153.64 | 131.33 | 148.8167 | 84.9 | 75.85 | 76.46 | 79.07 | 52.94 | 46.31 | 48.72 | 49.32333 | 162.08 | 147.31 | 113.01 | 140.8 | 81.35 | 98.23 | 92.43 | 90.67 | 54.97 | 61.83 | 89.79 | 68.86333
young | 5.1 | 180 | 180 | 175 | 178.3333 | 104.99 | 137.35 | 147.91 | 130.0833 | 77.55 | 53.63 | 62.08 | 64.42 | 50.82 | 54.34 | 48.01 | 51.05667 | 93.74 | 99.61 | 99.02 | 97.45667 | 93.74 | 87.88 | 96.09 | 92.57 | 60.91 | 66.19 | 62.67 | 63.25667
young | 3.94 | 180 | 180 | 180 | 180 | 101.98 | 113.24 | 117.46 | 110.8933 | 51.33 | 42.18 | 47.11 | 46.87333 | 56.96 | 40.07 | 37.26 | 44.76333 | 186.54 | 165.44 | 175.08 | 175.6867 | 89.45 | 90.26 | 94.28 | 91.33 | 57.49 | 62.32 | 56.29 | 58.7
young | 5.1 | 180 | 180 | 180 | 180 | 165.3 | 193.44 | 167.41 | 175.3833 | 80.88 | 82.28 | 99.17 | 87.44333 | 77.36 | 81.58 | 57.66 | 72.2 | 157.49 | 161 | 156.9 | 158.4633 | 98.27 | 94.17 | 95.47 | 95.97 | 64.57 | 89.48 | 87.13 | 80.39333
young | 6.04 | 180 | 180 | 180 | 180 | 128.84 | 102.29 | 107.05 | 112.7267 | 62.12 | 71.65 | 73.69 | 69.15333 | 47.24 | 64.73 | 42.42 | 51.46333 | 119.61 | 128.65 | 114.18 | 120.8133 | 90.66 | 96.69 | 75.58 | 87.64333 | 59.91 | 67.14 | 42.42 | 56.49
young | 5.36 | 180 | 180 | 180 | 180 | 112.5 | 142.46 | 127.48 | 127.48 | 94.12 | 99.56 | 113.86 | 102.5133 | 73.69 | 60.75 | 63.48 | 65.97333 | 147.68 | 108.89 | 124.29 | 126.9533 | 69.53 | 110.03 | 94.06 | 91.20667 | 96.91 | 88.93 | 71.24 | 85.69333
young | 5.65 | 180 | 180 | 180 | 180 | 129.81 | 119.96 | 155.84 | 135.2033 | 108.7 | 60.86 | 100.97 | 90.17667 | 47.5 | 53.13 | 42.57 | 47.73333 | 231.79 | 202.1 | 175.43 | 203.1067 | 132.01 | 112.11 | 105.72 | 116.6133 | 98.24 | 100.87 | 80.14 | 93.08333
young | 5.4 | 180 | 180 | 180 | 180 | 111.52 | 99.56 | 110.11 | 107.0633 | 55.94 | 56.64 | 60.86 | 57.81333 | 53.13 | 51.01 | 48.9 | 51.01333 | 98.83 | 83.16 | 104.86 | 95.61667 | 74.71 | 75.92 | 62.65 | 71.09333 | 66.87 | 80.14 | 37.93 | 61.64667

## weekly measurements
week | °Mean | HGlasMean | H1Mean | H12Mean | RGlasMean | R1Mean | R12Mean | mass
1 | 180 | 127.48 | 102.5133 | 65.97333 | 126.9533 | 91.20667 | 85.69333 | 5.37
1 | 180 | 135.2033 | 90.17667 | 47.73333 | 203.1067 | 116.6133 | 93.08333 | 5.66
1 | 180 | 107.0633 | 57.81333 | 51.01333 | 95.61667 | 71.09333 | 61.64667 | 5.41
1 | 180 | 79.62667 | 60.38667 | 50.78 | 81.95 | 65.06333 | 38.93333 | 5.22
2 | 180 | 129.1433 | 63.01333 | 55.74333 | 120.9067 | 91.00667 | 73.03 | 4.94
2 | 180 | 160.8967 | 102.0267 | 55.36 | 99.67 | 103.3867 | 110.8133 | 5.49
2 | 170 | 115.5467 | 69.34333 | 53.63667 | 205.01 | 120.3833 | 96.86333 | 5.71
2 | 133 | 62.78 | 46.83333 | 46.83333 | 61.07667 | 19.27 | 25.5 | 5.01
2 | 180 | 133.1367 | 56.68333 | 47.06667 | 197.5633 | 90.22667 | 53.64 | 4.03
3 | 180 | 85.18667 | 53.87 | 35.71333 | 109.1467 | 94.88333 | 46.42 | 4.98
3 | 176 | 63.67667 | 49.84333 | 50.31333 | 61.85667 | 53.64667 | 47.58667 | 5.27
3 | 173 | 92.05333 | 59.45667 | 43.74667 | 193.91 | 109.6867 | 37.52333 | 5.58
3 | 103 | 29.32333 | 37.26333 | 39.75667 | 27.60333 | 18.48 | 20.99667 | 5.32
3 | 113 | 30.80333 | 26.11667 | 27.29333 | 22.15 | 12.18667 | 17.65667 | 3.45
3 | 180 | 102.6233 | 48.15667 | 32.04333 | 168.33 | 97.19333 | 57.13333 | 4.19
4 | 113 | 32.59 | 26.62333 | 26.83667 | 24.50667 | 17.47333 | 18.01333 | 4.01
4 | 177 | 56.73667 | 44.86333 | 39.36333 | 92.02 | 89.79667 | 30.36667 | 5.72
4 | 50 | 30.46 | 23.85 | 26.19667 | 25.74 | 17.41 | 20.18667 | 4.72
4 | 90 | 26.63667 | 27.25333 | 25.59667 | 29.31667 | 13.31 | 15.07 | 3.06
4 | 120 | 47.53333 | 35.32333 | 25.6 | 61.13 | 49.40333 | 23.96667 | 4.1
5 | 50 | 30.11667 | 29.90667 | 29.90667 | 26.82667 | 12.05333 | 12.75333 | 3.76
5 | 113 | 44.82333 | 35.81 | 37.79 | 32.95667 | 26.1 | 27.54333 | 5.79
5 | 43 | 15.92333 | 23.99333 | 14.43333 | 11.34667 | 10.29 | 15.21667 | 2.82
5 | 123 | 33.21667 | 29.90667 | 27.01 | 41.25333 | 28.80667 | 23.03333 | 4.1
6 | 60 | 30.18333 | 26.9 | 35.81333 | 36.67667 | 21.24 | 26.12667 | 5.42
6 | 113 | 29.39667 | 20.54667 | 21.91 | 34.53 | 20.65333 | 31.03111 | 3.82

## Means transponiert (hidden)
TierNo | Alter | Surface | Direction | Mean
1 | alt | glass | Pull-off | 28.94
1 | alt | 1µm | Pull-off | 28.94333
1 | alt | 12µm | Pull-off | 24.59333
1 | alt | glass | Traction | 21.83333
1 | alt | 1µm | Traction | 14.79667
1 | alt | 12µm | Traction | 14.44
2 | alt | glass | Pull-off | 29.76
2 | alt | 1µm | Pull-off | 22.72333
2 | alt | 12µm | Pull-off | 33.37
2 | alt | glass | Traction | 44.96667
2 | alt | 1µm | Traction | 5.416667
2 | alt | 12µm | Traction | 7.51
3 | alt | glass | Pull-off | 32.87667
3 | alt | 1µm | Pull-off | 29.77
3 | alt | 12µm | Pull-off | 29.98
3 | alt | glass | Traction | 40.74
3 | alt | 1µm | Traction | 6.803333
3 | alt | 12µm | Traction | 6.593333
4 | alt | glass | Pull-off | 70.33
4 | alt | 1µm | Pull-off | 38.05
4 | alt | 12µm | Pull-off | 39.5
4 | alt | glass | Traction | 46.53333
4 | alt | 1µm | Traction | 6.183333
4 | alt | 12µm | Traction | 31.01667
5 | alt | glass | Pull-off | 61.43333
5 | alt | 1µm | Pull-off | 47.98333
5 | alt | 12µm | Pull-off | 32.87333
5 | alt | glass | Traction | 62.67333
5 | alt | 1µm | Traction | 11.97667
5 | alt | 12µm | Traction | 27.97667
6 | alt | glass | Pull-off | 76.31
6 | alt | 1µm | Pull-off | 28.93333
6 | alt | 12µm | Pull-off | 33.39
6 | alt | glass | Traction | 37.97667
6 | alt | 1µm | Traction | 12.87
6 | alt | 12µm | Traction | 16.68
7 | alt | glass | Pull-off | 31.98
7 | alt | 1µm | Pull-off | 24.71333
7 | alt | 12µm | Pull-off | 28.93
7 | alt | glass | Traction | 50.09667
7 | alt | 1µm | Traction | 16.29
7 | alt | 12µm | Traction | 22.15
8 | alt | glass | Pull-off | 81.64
8 | alt | 1µm | Pull-off | 36.68333
8 | alt | 12µm | Pull-off | 25.54667
8 | alt | glass | Traction | 48.60667
8 | alt | 1µm | Traction | 34.92333
8 | alt | 12µm | Traction | 33.16667
9 | alt | glass | Pull-off | 28.21
9 | alt | 1µm | Pull-off | 20.62
9 | alt | 12µm | Pull-off | 26.17
9 | alt | glass | Traction | 24.2
9 | alt | 1µm | Traction | 16.58333
9 | alt | 12µm | Traction | 18.92
10 | alt | glass | Pull-off | 79.12333
10 | alt | 1µm | Pull-off | 44.31333
10 | alt | 12µm | Pull-off | 36.17
10 | alt | glass | Traction | 60.98
10 | alt | 1µm | Traction | 36.88667
10 | alt | 12µm | Traction | 33.14667
11 | alt | glass | Pull-off | 58.21333
11 | alt | 1µm | Pull-off | 36.41
11 | alt | 12µm | Pull-off | 33.76333
11 | alt | glass | Traction | 38.59
11 | alt | 1µm | Traction | 36.51
11 | alt | 12µm | Traction | 30.59667
12 | alt | glass | Pull-off | 73.69667
12 | alt | 1µm | Pull-off | 48.42667
12 | alt | 12µm | Pull-off | 38.11667
12 | alt | glass | Traction | 64.19
12 | alt | 1µm | Traction | 56.22
12 | alt | 12µm | Traction | 31.29333
13 | alt | glass | Pull-off | 32.72333
13 | alt | 1µm | Pull-off | 32.72333
13 | alt | 12µm | Pull-off | 32.48667
13 | alt | glass | Traction | 19.44667
13 | alt | 1µm | Traction | 21.01
13 | alt | 12µm | Traction | 21.59667
14 | alt | glass | Pull-off | 29.97
14 | alt | 1µm | Pull-off | 35.79333
14 | alt | 12µm | Pull-off | 34.82333
14 | alt | glass | Traction | 34.08
14 | alt | 1µm | Traction | 26.23667
14 | alt | 12µm | Traction | 23.42
15 | alt | glass | Pull-off | 40.4
15 | alt | 1µm | Pull-off | 35.30667
15 | alt | 12µm | Pull-off | 37.25
15 | alt | glass | Traction | 51.99667
15 | alt | 1µm | Traction | 19.54
15 | alt | 12µm | Traction | 25.43333
1 | jung | glass | Pull-off | 148.2433
1 | jung | 1µm | Pull-off | 83.56333
1 | jung | 12µm | Pull-off | 71.30667
1 | jung | glass | Traction | 127.1333
1 | jung | 1µm | Traction | 56.32667
1 | jung | 12µm | Traction | 59.73333
2 | jung | glass | Pull-off | 95.58667
2 | jung | 1µm | Pull-off | 72.89667
2 | jung | 12µm | Pull-off | 51.10333
2 | jung | glass | Traction | 65.40667
2 | jung | 1µm | Traction | 71.30667
2 | jung | 12µm | Traction | 40.89667
3 | jung | glass | Pull-off | 103.8633
3 | jung | 1µm | Pull-off | 77.83
3 | jung | 12µm | Pull-off | 47.11333
3 | jung | glass | Traction | 94.25333
3 | jung | 1µm | Traction | 70.63333
3 | jung | 12µm | Traction | 44.43333
4 | jung | glass | Pull-off | 96.23
4 | jung | 1µm | Pull-off | 70.69333
4 | jung | 12µm | Pull-off | 49.14667
4 | jung | glass | Traction | 87.29667
4 | jung | 1µm | Traction | 62.86
4 | jung | 12µm | Traction | 60.63667
5 | jung | glass | Pull-off | 107.85
5 | jung | 1µm | Pull-off | 81.65
5 | jung | 12µm | Pull-off | 57.14333
5 | jung | glass | Traction | 104.4267
5 | jung | 1µm | Traction | 85.33
5 | jung | 12µm | Traction | 70.86
6 | jung | glass | Pull-off | 125.92
6 | jung | 1µm | Pull-off | 71.22667
6 | jung | 12µm | Pull-off | 60.32333
6 | jung | glass | Traction | 100.9067
6 | jung | 1µm | Traction | 77.87
6 | jung | 12µm | Traction | 72.74333
7 | jung | glass | Pull-off | 140.4033
7 | jung | 1µm | Pull-off | 76.88
7 | jung | 12µm | Pull-off | 53.08333
7 | jung | glass | Traction | 136.4
7 | jung | 1µm | Traction | 74.31667
7 | jung | 12µm | Traction | 84.33667
8 | jung | glass | Pull-off | 148.8167
8 | jung | 1µm | Pull-off | 79.07
8 | jung | 12µm | Pull-off | 49.32333
8 | jung | glass | Traction | 140.8
8 | jung | 1µm | Traction | 90.67
8 | jung | 12µm | Traction | 68.86333
9 | jung | glass | Pull-off | 130.0833
9 | jung | 1µm | Pull-off | 64.42
9 | jung | 12µm | Pull-off | 51.05667
9 | jung | glass | Traction | 97.45667
9 | jung | 1µm | Traction | 92.57
9 | jung | 12µm | Traction | 63.25667
10 | jung | glass | Pull-off | 110.8933
10 | jung | 1µm | Pull-off | 46.87333
10 | jung | 12µm | Pull-off | 44.76333
10 | jung | glass | Traction | 175.6867
10 | jung | 1µm | Traction | 91.33
10 | jung | 12µm | Traction | 58.7
11 | jung | glass | Pull-off | 175.3833
11 | jung | 1µm | Pull-off | 87.44333
11 | jung | 12µm | Pull-off | 72.2
11 | jung | glass | Traction | 158.4633
11 | jung | 1µm | Traction | 95.97
11 | jung | 12µm | Traction | 80.39333
12 | jung | glass | Pull-off | 112.7267
12 | jung | 1µm | Pull-off | 69.15333
12 | jung | 12µm | Pull-off | 51.46333
12 | jung | glass | Traction | 120.8133
12 | jung | 1µm | Traction | 87.64333
12 | jung | 12µm | Traction | 56.49
13 | jung | glass | Pull-off | 127.48
13 | jung | 1µm | Pull-off | 102.5133
13 | jung | 12µm | Pull-off | 65.97333
13 | jung | glass | Traction | 126.9533
13 | jung | 1µm | Traction | 91.20667
13 | jung | 12µm | Traction | 85.69333
14 | jung | glass | Pull-off | 135.2033
14 | jung | 1µm | Pull-off | 90.17667
14 | jung | 12µm | Pull-off | 47.73333
14 | jung | glass | Traction | 203.1067
14 | jung | 1µm | Traction | 116.6133
14 | jung | 12µm | Traction | 93.08333
15 | jung | glass | Pull-off | 107.0633
15 | jung | 1µm | Pull-off | 57.81333
15 | jung | 12µm | Pull-off | 51.01333
15 | jung | glass | Traction | 95.61667
15 | jung | 1µm | Traction | 71.09333
15 | jung | 12µm | Traction | 61.64667
1 | valt | glass | Pull-off | 46.48667
1 | valt | 1µm | Pull-off | 27.92333
1 | valt | 12µm | Pull-off | 25.38333
1 | valt | glass | Traction | 55.41333
1 | valt | 1µm | Traction | 38.72667
1 | valt | 12µm | Traction | 33.32333
2 | valt | glass | Pull-off | 56.75
2 | valt | 1µm | Pull-off | 25.83333
2 | valt | 12µm | Pull-off | 25.27667
2 | valt | glass | Traction | 47.07333
2 | valt | 1µm | Traction | 24.32667
2 | valt | 12µm | Traction | 23.02