## Robeson
CO2/CH4 | [8 empty] | CO2/N2
MOF | Polymer | Loading | T (°C) | P (bar) | Gas ratio CO2/CH4 | Selectivity (-) | Permeability (Barrer) | DOI | MOF | Polymer | Loading | T (°C) | P (bar) | Gas ratio CO2/N2 | Selectivity (-) | Permeability (Barrer) | DOI
HKUST-1 | PDMS | 10 wt% | - | - | Single | 3.6 | 2900 | 10.1016/j.desal.2006.03.390 | HKUST-1 | PDMS | 10 wt% | NA | NA | Single | 8.9 | 2900 | 10.1016/j.desal.2006.03.390
HKUST-1 | PSf | 5 wt% | - | - | Single | 21 | 7.5 | 10.1016/j.desal.2006.03.390 | HKUST-1 | PSf | 5 wt% | NA | NA | Single | 25 | 7.5 | 10.1016/j.desal.2006.03.390
MOF-5 | Matrimid 5218 | 10 wt% | 35 | 2 | Single | 51 | 11.1 | 10.1016/j.memsci.2008.12.006 | ZIF-8 | Matrimid | 20 wt% | 25 | 2.7 | Single | 30.1 | 9.03 | 10.1016/j.memsci.2010.06.017
MOF-5 | Matrimid 5218 | 20 wt% | 35 | 2 | Single | 40.5 | 13.8 | 10.1016/j.memsci.2008.12.006 | ZIF-8 | Matrimid | 30 wt% | 25 | 2.7 | Single | 24.11864 | 14.23 | 10.1016/j.memsci.2010.06.017
MOF-5 | Matrimid 5218 | 30 wt% | 35 | 2 | Single | 44.7 | 20.2 | 10.1016/j.memsci.2008.12.006 | ZIF-8 | Matrimid | 40 wt% | 25 | 2.7 | Single | 23.38095 | 24.55 | 10.1016/j.memsci.2010.06.017
ZIF-90 | Ultem | 15 wt% | 35 | 4.6 | Single | 39 | 2.9 | 10.1002/anie.201006141 | ZIF-8 | Matrimid | 50 wt% | 25 | 2.7 | Single | 26.22222 | 4.72 | 10.1016/j.memsci.2010.06.017
ZIF-90 | Matrimid | 15 wt% | 35 | 4.6 | Single | 35 | 10.5 | 10.1002/anie.201006141 | ZIF-8 | Matrimid | 60 wt% | 25 | 2.7 | Single | 18.36364 | 8.08 | 10.1016/j.memsci.2010.06.017
ZIF-90 | 6DFA-DAM | 15 wt% | 25 | 2.03 | Single | 28 | 800 | 10.1002/anie.201006141 | Cu 1,4-BDC | PVAc | 15 wt% | 35 | 4.5 | Single | 35.4 | 3.26 | 10.1016/j.micromeso.2009.11.035
ZIF-90A | 6DFA-DAM | 15 wt% | 25 | 2.03 | 50/50 | 37 | 720 | 10.1002/anie.201006141 | ZIF-8 | PPEEs | 10 wt% | 30 | 1 | Single | 31.88 | 7.97 | 10.1016/j.memsci.2011.08.042
ZIF-90B | 6DFA-DAM | 15 wt% | 25 | 2.03 | 50/50 | 34 | 590 | 10.1002/anie.201006141 | ZIF-8 | PPEEs | 20 wt% | 30 | 1 | Single | 28.28125 | 18.1 | 10.1016/j.memsci.2011.08.042
Cu 1,4-BDC | PVAc | 15 wt% | 35 | 4.5 | Single | 40.4 | 3.26 | 10.1016/j.micromeso.2009.11.035 | ZIF-8 | PPEEs | 30 wt% | 30 | 1 | Single | 24.52451 | 50.03 | 10.1016/j.memsci.2011.08.042
ZIF-8 | Matrimid | 50 wt% | 25 | 2.7 | Single | 51.06 | 9.03 | 10.1016/j.memsci.2010.06.017 | HKUST-1/S1C | Udel® PSF | 16 wt% | 35 | 2.75 | Single | 38 | 8.4 | 10.1002/cphc.201100583
ZIF-8 | Matrimid | 60 wt% | 25 | 2.7 | Single | 38.22 | 14.23 | 10.1016/j.memsci.2010.06.017 | ZIF-8 | Matrimid | 20 wt% | 22 | 4 | Single | 19 | 16.63 | 10.1039/c2ee21996d
ZIF-8 | Matrimid | 50 wt% | 25 | 2.7 | Single | 27.84 | 24.55 | 10.1016/j.memsci.2010.06.017 | ZIF-8 | 6FDA-DAM:DABA (4:1) | 20 wt% | 30 | 1.4 | Single | 19.3 | 553 | 10.1016/j.memsci.2012.08.026
ZIF-8 | Matrimid | 50 wt% | 25 | 2.7 | Single | 124.89 | 4.72 | 10.1016/j.memsci.2010.06.017 | Mg2(dobdc) | XLPEO | 10 wt% | 25 | 2 | Single | 25 | 250 | 10.1039/c3ee42394h
ZIF-8 | Matrimid | 60 wt% | 25 | 2.7 | Single | 80.77 | 8.08 | 10.1016/j.memsci.2010.06.017 | Mg2(dobdc) | PI | 10 wt% | 25 | 2 | Single | 23 | 850 | 10.1039/c3ee42394h
MIL-53-NH2 | PSF | 25 wt% | - | - | 50/50 | 117 | 2.4 | 10.1039/c1cc13431k | ZIF-8 | Poly[vbim][NTf2]/[emim][NTf2] | 9.9 wt% | 35 | 3.5 | Single | 21.1 | 367.1 | 10.1016/j.memsci.2013.02.034
HKUST-1/S1C | Udel® PSF | 16 wt% | 35 | 2.75 | Single | 22.4 | 8.9 | 10.1002/cphc.201100583 | ZIF-8 | Poly[vbim][NTf2]/[emim][NTf2] | 18.8 wt% | 35 | 3.5 | Single | 20.4 | 623.2 | 10.1016/j.memsci.2013.02.034
ZIF-8 | PPEEs | 10 wt% | 30 | 1 | Single | 29.51852 | 7.97 | 10.1016/j.memsci.2011.08.042 | ZIF-8 | Poly[vbim][NTf2]/[emim][NTf2] | 23.7 wt% | 35 | 3.5 | Single | 19.6 | 693.6 | 10.1016/j.memsci.2013.02.034
ZIF-8 | PPEEs | 20 wt% | 30 | 1 | Single | 24.13333 | 18.1 | 10.1016/j.memsci.2011.08.042 | ZIF-8 | Poly[vbim][NTf2]/[emim][B(CN)4] | 9.9 wt% | 35 | 3.5 | Single | 28.2 | 734.9 | 10.1016/j.memsci.2013.02.034
ZIF-8 | PPEEs | 30 wt% | 30 | 1 | Single | 20.84583 | 50.03 | 10.1016/j.memsci.2011.08.042 | ZIF-8 | Poly[vbim][NTf2]/[emim][B(CN)4] | 20.0 wt% | 35 | 3.5 | Single | 25 | 907.4 | 10.1016/j.memsci.2013.02.034
ZIF-8 | Matrimid | 20 wt% | 22 | 4 | Single | 35.8 | 16.63 | 10.1039/c2ee21996d | ZIF-8 | Poly[vbim][NTf2]/[emim][B(CN)4] | 25.8 wt% | 35 | 3.5 | Single | 24.2 | 1062.4 | 10.1016/j.memsci.2013.02.034
UiO-66 | 6FDA-ODA | 25 wt% | 35 | 10.3 | Single | 46.1 | 50.4 | 10.1016/j.memsci.2012.04.003 | ZIF-8 | Poly[vbim][NTf2]/[emim][BF4] | 10.1 wt% | 35 | 3.5 | Single | 31.3 | 241.3 | 10.1016/j.memsci.2013.02.034
UiO-66 | 6FDA-ODA | 25 wt% | 35 | 10.3 | 50/50 | 42.3 | 50.4 | 10.1016/j.memsci.2012.04.003 | ZIF-8 | Poly[vbim][NTf2]/[emim][BF4] | 19.7 wt% | 35 | 3.5 | Single | 28.8 | 294.1 | 10.1016/j.memsci.2013.02.034
NH2-UiO-66 | 6FDA-ODA | 25 wt% | 35 | 10.3 | Single | 51.6 | 13.7 | 10.1016/j.memsci.2012.04.003 | ZIF-8 | Poly[vbim][NTf2]/[emim][BF4] | 26.4 wt% | 35 | 3.5 | Single | 29.1 | 340 | 10.1016/j.memsci.2013.02.034
NH2-UiO-66 | 6FDA-ODA | 25 wt% | 35 | 10.3 | 50/50 | 44.7 | 13.7 | 10.1016/j.memsci.2012.04.003 | ZIF-8 | Poly[vbim][NTf2]/[emim][B(CN)4] | 25.8 wt% | 35 | 3.5 | 50/50 | 20.9 | 865.1 | 10.1016/j.memsci.2013.02.034
UiO-67 | 6FDA-ODA | 25 wt% | 35 | 10.3 | Single | 15 | 20.8 | 10.1016/j.memsci.2012.04.003 | Mg2(dobdc) | PDMS | 20 wt% | 25 | 2 | Single | 12 | 2100 | 10.1039/c3ee42394h
UiO-67 | 6FDA-ODA | 25 wt% | 35 | 10.3 | 50/50 | 15 | 20.8 | 10.1016/j.memsci.2012.04.003 | CC3 | PIM-1 | 10 wt% | 25 | 1 | Single | 21.66667 | 3250 | 10.1002/anie.201206339
MOF-199 | 6FDA-ODA | 25 wt% | 35 | 10.3 | Single | 51.2 | 21.8 | 10.1016/j.memsci.2012.04.003 | CC3 | PIM-1 | 20 wt% | 25 | 1 | Single | 22.13636 | 4870 | 10.1002/anie.201206339
MOF-199 | 6FDA-ODA | 25 wt% | 35 | 10.3 | 50/50 | 50.7 | 21.8 | 10.1016/j.memsci.2012.04.003 | CC3 | PIM-1 | 30 wt% | 25 | 1 | Single | 20.11111 | 5430 | 10.1002/anie.201206339
NH2-MOF-199 | 6FDA-ODA | 25 wt% | 35 | 10.3 | Single | 59.6 | 26.6 | 10.1016/j.memsci.2012.04.003 | redCC3 | PIM-1 | 10 wt% | 25 | 1 | Single | 24.66667 | 1480 | 10.1002/anie.201206339
NH2-MOF-199 | 6FDA-ODA | 25 wt% | 35 | 10.3 | 50/50 | 52.4 | 26.6 | 10.1016/j.memsci.2012.04.003 | redCC3 | PIM-1 | 20 wt% | 25 | 1 | Single | 26 | 780 | 10.1002/anie.201206339
CC3 | PIM-1 | 10 wt% | 25 | 1 | Single | 14.13043 | 3250 | 10.1002/anie.201206339 | nanoCC3 | PIM-1 | 20 wt% | 25 | 1 | Single | 18.01852 | 9730 | 10.1002/anie.201206339
CC3 | PIM-1 | 20 wt% | 25 | 1 | Single | 12.81579 | 4870 | 10.1002/anie.201206339 | nanoCC3 | PIM-1 | 30 wt% | 25 | 1 | Single | 16.82857 | 5890 | 10.1002/anie.201206339
CC3 | PIM-1 | 30 wt% | 25 | 1 | Single | 11.3125 | 5430 | 10.1002/anie.201206339 | CC3 | PIM-1 (EtOH treated) | 10 wt% | 25 | 1 | Single | 13.91111 | 18780 | 10.1002/anie.201206339
redCC3 | PIM-1 | 10 wt% | 25 | 1 | Single | 16.44444 | 1480 | 10.1002/anie.201206339 | CC3 | PIM-1 (EtOH treated) | 20 wt% | 25 | 1 | Single | 11.48305 | 27100 | 10.1002/anie.201206339
redCC3 | PIM-1 | 20 wt% | 25 | 1 | Single | 15.6 | 780 | 10.1002/anie.201206339 | CC3 | PIM-1 (EtOH treated) | 30 wt% | 25 | 1 | Single | 11.43731 | 37400 | 10.1002/anie.201206339
nanoCC3 | PIM-1 | 20 wt% | 25 | 1 | Single | 12.31646 | 9730 | 10.1002/anie.201206339 | redCC3 | PIM-1 (EtOH treated) | 10 wt% | 25 | 1 | Single | 19.67857 | 5510 | 10.1002/anie.201206339
nanoCC3 | PIM-1 | 30 wt% | 25 | 1 | Single | 9.5 | 5890 | 10.1002/anie.201206339 | redCC3 | PIM-1 (EtOH treated) | 20 wt% | 25 | 1 | Single | 19.57895 | 3720 | 10.1002/anie.201206339
CC3 | PIM-1 (EtOH treated) | 20 wt% | 25 | 1 | Single | 5.576132 | 27100 | 10.1002/anie.201206339 | nanoCC3 | PIM-1 (EtOH treated) | 20 wt% | 25 | 1 | Single | 19.37662 | 14920 | 10.1002/anie.201206339
CC3 | PIM-1 (EtOH treated) | 30 wt% | 25 | 1 | Single | 5.180055 | 37400 | 10.1002/anie.201206339 | nanoCC3 | PIM-1 (EtOH treated) | 30 wt% | 25 | 1 | Single | 17.91089 | 18090 | 10.1002/anie.201206339
redCC3 | PIM-1 (EtOH treated) | 10 wt% | 25 | 1 | Single | 13.775 | 5510 | 10.1002/anie.201206339 | ZIF-7 | Pebax 1657 | 8 wt% | 20 | 2.75 | Single | 68 | 145 | 10.1016/j.memsci.2012.09.006
redCC3 | PIM-1 (EtOH treated) | 20 wt% | 25 | 1 | Single | 13.19149 | 3720 | 10.1002/anie.201206339 | ZIF-7 | Pebax 1657 | 22 wt% | 20 | 2.75 | Single | 97 | 111 | 10.1016/j.memsci.2012.09.006
nanoCC3 | PIM-1 (EtOH treated) | 20 wt% | 25 | 1 | Single | 14.99497 | 14920 | 10.1002/anie.201206339 | ZIF-7 | Pebax 1657 | 34 wt% | 20 | 2.75 | Single | 105 | 41 | 10.1016/j.memsci.2012.09.006
nanoCC3 | PIM-1 (EtOH treated) | 30 wt% | 25 | 1 | Single | 14.1328125 | 18090 | 10.1002/anie.201206339 | ZIF-8 | 6FDA-Durene | 33.3 wt% | 35 | 3.5 | Single | 11.3 | 1552.9 | 10.1021/ie400149e
ZIF-8 | Poly[vbim][NTf2]/[emim][NTf2] | 9.9 wt% | 35 | 3.5 | Single | 13 | 367.1 | 10.1016/j.memsci.2013.02.034 | Sonicated HKUST-1 | PPO | 10 wt% | 30 | ND | Single | 20.5 | 87 | 10.1039/c3ta11131h
ZIF-8 | Poly[vbim][NTf2]/[emim][NTf2] | 18.8 wt% | 35 | 3.5 | Single | 13 | 623.2 | 10.1016/j.memsci.2013.02.034 | Sonicated HKUST-1 | PPO | 20 wt% | 30 | ND | Single | 20 | 107 | 10.1039/c3ta11131h
ZIF-8 | Poly[vbim][NTf2]/[emim][NTf2] | 23.7 wt% | 35 | 3.5 | Single | 12.1 | 693.6 | 10.1016/j.memsci.2013.02.034 | Sonicated HKUST-1 | PPO | 30 wt% | 30 | ND | Single | 21 | 108 | 10.1039/c3ta11131h
ZIF-8 | Poly[vbim][NTf2]/[emim][B(CN)4] | 9.9 wt% | 35 | 3.5 | Single | 14.4 | 734.9 | 10.1016/j.memsci.2013.02.034 | Sonicated HKUST-1 | PPO | 40 wt% | 30 | ND | Single | 23 | 114 | 10.1039/c3ta11131h
ZIF-8 | Poly[vbim][NTf2]/[emim][B(CN)4] | 20.0 wt% | 35 | 3.5 | Single | 13.7 | 907.4 | 10.1016/j.memsci.2013.02.034 | ZIF-8 | PBI-BuI | 10 wt% | 35 | 20 | Single | 20.2 | 2.8 | 10.1039/c4ta00611a
ZIF-8 | Poly[vbim][NTf2]/[emim][B(CN)4] | 25.8 wt% | 35 | 3.5 | Single | 12.3 | 1062.4 | 10.1016/j.memsci.2013.02.034 | ZIF-8 | PBI-BuI | 20 wt% | 35 | 20 | Single | 21.1 | 3.83 | 10.1039/c4ta00611a
ZIF-8 | Poly[vbim][NTf2]/[emim][BF4] | 10.1 wt% | 35 | 3.5 | Single | 16.4 | 241.3 | 10.1016/j.memsci.2013.02.034 | ZIF-8 | PBI-BuI | 30 wt% | 35 | 20 | Single | 16 | 5.23 | 10.1039/c4ta00611a
ZIF-8 | Poly[vbim][NTf2]/[emim][BF4] | 19.7 wt% | 35 | 3.5 | Single | 16.5 | 294.1 | 10.1016/j.memsci.2013.02.034 | ZIF-8 | DMPBI-BuI | 10 wt% | 35 | 20 | Single | 18.7 | 6.7 | 10.1039/c4ta00611a
ZIF-8 | Poly[vbim][NTf2]/[emim][BF4] | 26.4 wt% | 35 | 3.5 | Single | 16.6 | 340 | 10.1016/j.memsci.2013.02.034 | ZIF-8 | DMPBI-BuI | 20 wt% | 35 | 20 | Single | 14 | 9 | 10.1039/c4ta00611a
ZIF-8 | Poly[vbim][NTf2]/[emim][B(CN)4] | 25.8 wt% | 35 | 3.5 | 50/50 | 11.6 | 854.7 | 10.1016/j.memsci.2013.02.034 | ZIF-8 | DMPBI-BuI | 30 wt% | 35 | 20 | Single | 11.3 | 53.9 | 10.1039/c4ta00611a
ZIF-8 | 6FDA-Durene | 33.3 wt% | 35 | 3.5 | Single | 11 | 1552.9 | 10.1021/ie400149e | ZIF-8 | DBzPBI-BuI | 10 wt% | 35 | 20 | Single | 13 | 60.2 | 10.1039/c4ta00611a
MIL-53 | Matrimid 5218 | 15 wt% | 35 | 10.3 | Single | 9.4 | 6.7 | 10.1039/C3RA43486A | ZIF-8 | DBzPBI-BuI | 20 wt% | 35 | 20 | Single | 14.3 | 89.8 | 10.1039/c4ta00611a
MIL-53 | Ultem 1000 | 15 wt% | 35 | 10.3 | Single | 43.1 | 1.77 | 10.1039/C3RA43486A | ZIF-71 | 6FDA-Durene | 10 wt% | 35 | 3.5 | Single | 14.9 | 1805 | 10.1016/j.memsci.2014.05.025
MIL-53-NH2 | Matrimid 5218 | 15 wt% | 35 | 10.3 | Single | 2.1 | 9.2 | 10.1039/C3RA43486A | ZIF-71 | 6FDA-Durene | 20 wt% | 35 | 3.5 | Single | 12.9 | 4006 | 10.1016/j.memsci.2014.05.025
MIL-53-NH2 | Ultem 1000 | 15 wt% | 35 | 10.3 | Single | 36.2 | 3 | 10.1039/C3RA43486A | ZIF-71 | 6FDA-Durene | 30 wt% | 35 | 3.5 | Single | 11.5 | 7750 | 10.1016/j.memsci.2014.05.025
MIL-53 | 6DFA-ODA:DAM (1:1) | 20 wt% | 35 | 10.3 | Single | 12.5 | 61.5 | 10.1039/C3RA43486A | ZIF-8 | Pebax-2533 | 5 wt% | RT | 2 | Single | 29.6 | 397 | 10.1016/j.memsci.2014.02.002
MIL-53-NH2 | 6DFA-ODA:DAM (1:1) | 10 wt% | 35 | 10.3 | Single | 34.1 | 51.2 | 10.1039/C3RA43486A | ZIF-8 | Pebax-2533 | 10 wt% | RT | 2 | Single | 31.4 | 433 | 10.1016/j.memsci.2014.02.002
MIL-53-NH2 | 6DFA-ODA:DAM (1:1) | 20 wt% | 35 | 10.3 | Single | 15.1 | 52.6 | 10.1039/C3RA43486A | ZIF-8 | Pebax-2533 | 15 wt% | RT | 2 | Single | 30.3 | 508 | 10.1016/j.memsci.2014.02.002
MIL-53-NH2 | 6DFA-ODA:DAM (1:1) | 22 wt% | 35 | 10.3 | Single | 12.5 | 50 | 10.1039/C3RA43486A | ZIF-8 | Pebax-2533 | 20 wt% | RT | 2 | Single | 28.9 | 843 | 10.1016/j.memsci.2014.02.002
MIL-53 | 6DFA-ODA:DAM (1:4) | 25 wt% | 35 | 10.3 | Single | 18.1 | 123 | 10.1039/C3RA43486A | ZIF-8 | Pebax-2533 | 25 wt% | RT | 2 | Single | 31.3 | 1129 | 10.1016/j.memsci.2014.02.002
MIL-53-NH2 | 6DFA-ODA:DAM (1:4) | 10 wt% | 35 | 10.3 | Single | 25.8 | 112 | 10.1039/C3RA43486A | ZIF-8 | Pebax-2533 | 30 wt% | RT | 2 | Single | 31.6 | 1220 | 10.1016/j.memsci.2014.02.002
MIL-53-NH2 | 6DFA-ODA:DAM (1:4) | 15 wt% | 35 | 10.3 | Single | 28.2 | 113 | 10.1039/C3RA43486A | ZIF-8 | Pebax-2533 | 35 wt% | RT | 2 | Single | 32.3 | 1287 | 10.1016/j.memsci.2014.02.002
MIL-53-NH2 | 6DFA-ODA:DAM (1:4) | 20 wt% | 35 | 10.3 | Single | 14.1 | 115 | 10.1039/C3RA43486A | Cd-6F | 6FDA-ODA | 10 wt% | 25 | 2 | Single | 35.1 | 37.8 | 10.1021/am500081e
ZIF-8 | PIM-1 | 11 vol% | RT | 1 | Single | 15 | 4815 | 10.1016/j.memsci.2012.09.035 | PEG-PEI-GO | Pebax MH 1657 | 10 wt% | 25 | 2 | 10/90 | 120 | 1330 | 10.1021/acsami.5b00106
ZIF-8 | PIM-1 | 28 vol% | RT | 1 | Single | 18.6 | 4270 | 10.1016/j.memsci.2012.09.035 | PEI@MIL-101(Cr) | SPEEK | 40 wt% | 25 | 1 | Single | 80 | 2490 | 10.1021/am504742q
ZIF-8 | PIM-1 | 36 vol% | RT | 1 | Single | 13.4 | 6820 | 10.1016/j.memsci.2012.09.035 | HKUST-1/[emim][Ac] | Chitosan | 10 wt% | 50 | 2 | Single | 19.3 | 4754 | 10.1039/C5RA19331A
ZIF-8 | PIM-1 | 43 vol% | RT | 1 | Single | 14.7 | 6300 | 10.1016/j.memsci.2012.09.035 | NH2-UiO-66 | Matrimid 5218 | 23 wt% | RT | 1.4 | Single | 36.5 | 24 | 10.1039/C4TA05225K
MIL-68(Al) | PSF | 4 wt% | 35 | 2.75 | 50/50 | 32.2 | 4.7 | 10.1039/c3ce40847g | NH2-UiO-66-PA | Matrimid 5218 | 23 wt% | RT | 1.4 | Single | 37 | 29 | 10.1039/C4TA05225K
MIL-68(Al) | PSF | 8 wt% | 35 | 2.75 | 50/50 | 36.5 | 4.7 | 10.1039/c3ce40847g | NH2-UiO-66-C10 | Matrimid 5218 | 23 wt% | RT | 1.4 | Single | 27 | 22.5 | 10.1039/C4TA05225K
MIL-68(Al) | PSF | 8 wt% | 35 | 2.75 | 50/50 | 31.7 | 5.3 | 10.1039/c3ce40847g | NH2-UiO-66-SA | Matrimid 5218 | 23 wt% | RT | 1.4 | Single | 30.5 | 20 | 10.1039/C4TA05225K
MIL-68(Al) | PSF | 8 wt% | 35 | 2.75 | 50/50 | 27.7 | 6.1 | 10.1039/c3ce40847g | ZIF-8(S) | SEBS | 30 wt% | 35 | 0.13 | Single | 10.6 | 439.2 | 10.1016/j.memsci.2015.08.016
Sonicated HKUST-1 | PPO | 10 wt% | 30 | ND | Single | 21.5 | 87 | 10.1039/c3ta11131h | ZIF-8(M) | SEBS | 30 wt% | 35 | 0.13 | Single | 12 | 454.6 | 10.1016/j.memsci.2015.08.016
Sonicated HKUST-1 | PPO | 20 wt% | 30 | ND | Single | 22 | 107 | 10.1039/c3ta11131h | ZIF-8(L) | SEBS | 30 wt% | 35 | 0.13 | Single | 10.8 | 465.4 | 10.1016/j.memsci.2015.08.016
Sonicated HKUST-1 | PPO | 30 wt% | 30 | ND | Single | 31.5 | 108 | 10.1039/c3ta11131h | UiO-66 | PIM-1 | 2.5 wt% | 35 | 1 | Single | 24.8 | 4980 | 10.1038/srep07823
Sonicated HKUST-1 | PPO | 40 wt% | 30 | ND | Single | 32 | 114 | 10.1039/c3ta11131h | UiO-66 | PIM-1 | 4.6 wt% | 35 | 1 | Single | 21.3 | 5340 | 10.1038/srep07823
ZIF-7 | Pebax 1657 | 8 wt% | 20 | 2.75 | Single | 23 | 145 | 10.1016/j.memsci.2012.09.006 | UiO-66 | PIM-1 | 10.7 wt% | 35 | 1 | Single | 22.1 | 5150 | 10.1038/srep07823
ZIF-7 | Pebax 1657 | 22 wt% | 20 | 2.75 | Single | 30 | 111 | 10.1016/j.memsci.2012.09.006 | UiO-66 | PIM-1 | 20.3 wt% | 35 | 1 | Single | 21.8 | 4180 | 10.1038/srep07823
ZIF-7 | Pebax 1657 | 34 wt% | 20 | 2.75 | Single | 44 | 41 | 10.1016/j.memsci.2012.09.006 | ZIF-71 | PIM-1 | 10 wt% | 35 | 3.5 | Single | 19.4 | 4271 | 10.1039/C5TA03776J
MSS-Z8 | PSF | 32 wt% | 35 | 1 | 50/50 | 31 | 24.4 | 10.1016/j.memsci.2013.10.043 | ZIF-71 | PIM-1 | 20 wt% | 35 | 3.5 | Single | 20 | 5942 | 10.1039/C5TA03776J
ZIF-8 | PBI-BuI | 10 wt% | 35 | 20 | Single | 54.2 | 2.8 | 10.1039/c4ta00611a | ZIF-71 | PIM-1 | 30 wt% | 35 | 3.5 | Single | 18.3 | 8377.1 | 10.1039/C5TA03776J
ZIF-8 | PBI-BuI | 20 wt% | 35 | 20 | Single | 47 | 3.83 | 10.1039/c4ta00611a | GO(5)/ZIF-302 | PSF (dry) | 6 wt% | 25 | - | Single | 43.14 | 9.06 | 10.1016/j.jiec.2016.01.032
ZIF-8 | PBI-BuI | 30 wt% | 35 | 20 | Single | 43.6 | 5.23 | 10.1039/c4ta00611a | GO(4)/ZIF-302 | PSF (dry) | 12 wt% | 25 | - | Single | 45.36 | 9.98 | 10.1016/j.jiec.2016.01.032
ZIF-8 | DMPBI-BuI | 10 wt% | 35 | 20 | Single | 42.2 | 6.7 | 10.1039/c4ta00611a | GO(3)/ZIF-302 | PSF (dry) | 18 wt% | 25 | - | Single | 45.88 | 11.47 | 10.1016/j.jiec.2016.01.032
ZIF-8 | DMPBI-BuI | 20 wt% | 35 | 20 | Single | 32.4 | 9 | 10.1039/c4ta00611a | GO(2)/ZIF-302 | PSF (dry) | 24 wt% | 25 | - | Single | 49.31 | 12.82 | 10.1016/j.jiec.2016.01.032
ZIF-8 | DMPBI-BuI | 30 wt% | 35 | 20 | Single | 15.7 | 53.9 | 10.1039/c4ta00611a | GO(1)/ZIF-302 | PSF (dry) | 30 wt% | 25 | - | Single | 50.81 | 13.21 | 10.1016/j.jiec.2016.01.032
ZIF-8 | DBzPBI-BuI | 10 wt% | 35 | 20 | Single | 12.5 | 60.2 | 10.1039/c4ta00611a | GO(5)/ZIF-302 | PSF (wet) | 6 wt% | 25 | - | Single | 43.19 | 9.07 | 10.1016/j.jiec.2016.01.032
ZIF-8 | DBzPBI-BuI | 20 wt% | 35 | 20 | Single | 11.6 | 89.8 | 10.1039/c4ta00611a | GO(4)/ZIF-302 | PSF (wet) | 12 wt% | 25 | - | Single | 45.41 | 9.99 | 10.1016/j.jiec.2016.01.032
MIL-53-NH2 | PMP | 30 wt% | 30 | 8 | Single | 24.4 | 358.2 | 10.1039/C4RA07030E | GO(3)/ZIF-302 | PSF (wet) | 18 wt% | 25 | - | Single | 45.96 | 11.49 | 10.1016/j.jiec.2016.01.032
MIL-53-NH2 | PMP | 30 wt% | 30 | 8 | Single | 22.8 | 339.5 | 10.1039/C4RA07030E | GO(2)/ZIF-302 | PSF (wet) | 24 wt% | 25 | - | Single | 49.42 | 12.85 | 10.1016/j.jiec.2016.01.032
MIL-53(Al) | Matrimid | 5 wt% | 35 | 3 | Single | 29.6 | 6.8 | 10.1016/j.cherd.2014.02.018 | GO(1)/ZIF-302 | PSF (wet) | 30 wt% | 25 | - | Single | 50.96 | 13.25 | 10.1016/j.jiec.2016.01.032
MIL-53(Al) | Matrimid | 10 wt% | 35 | 3 | Single | 31 | 7.45 | 10.1016/j.cherd.2014.02.018 | GO(1)/ZIF-301 | PSF | 30 wt% | 25 | - | Single | 63 | 25 | 10.1016/j.memsci.2016.04.029
MIL-53(Al) | Matrimid | 15 wt% | 35 | 3 | Single | 51.8 | 12.43 | 10.1016/j.cherd.2014.02.018 | ZIF-8@GO | Pebax | 6 wt% | 25 | 1 | Single | 47.6 | 249 | 10.1016/j.memsci.2016.08.043
MIL-53(Al) | Matrimid | 20 wt% | 35 | 3 | Single | 15.1 | 14.52 | 10.1016/j.cherd.2014.02.018 | TSIL-modified NH2-MIL-101(Cr) | PIM-1 | 5 wt% | 25 | 3 | Single | 37 | 2979 | 10.1039/C6TA02611G
NH2-MIL-53(Al) | Matrimid 5218 | 25 wt% | 35 | 3 | 50/50 | 40 | 14.5 | 10.1002/adfm.201203462 | Mg-MOF-74 | PIM-1 | 10 wt% | 25 | 2 | Single | 21.2 | 9400 | 10.1016/j.memsci.2016.08.045
MIL-53-as | Matrimid | 37.5 wt% | 35 | 2 | Single | 90.1 | 40 | 10.1016/j.micromeso.2014.05.006 | Mg-MOF-74 | PIM-1 | 15 wt% | 25 | 2 | Single | 29.5 | 15064 | 10.1016/j.memsci.2016.08.045
MIL-53-ht | Matrimid | 37.5 wt% | 35 | 2 | Single | 47 | 51 | 10.1016/j.micromeso.2014.05.006 | Mg-MOF-74 | PIM-1 | 20 wt% | 25 | 2 | Single | 28.7 | 21269 | 10.1016/j.memsci.2016.08.045
MIL-53-ht | Matrimid | 33.3 wt% | 35 | 2 | Single | 45.7 | 26.6 | 10.1016/j.micromeso.2014.05.006 | UiO-66 | Pebax 1657 | 10 wt% | 25 | 3 | 50/50 | 56.5 | 96.3 | 10.1016/j.memsci.2016.04.045
NH2-MIL-53(Al) | PSF | 25 wt% | 35 | 3 | 50/50 | 27.5 | 5.6 | 10.1016/j.micromeso.2013.08.049 | UiO-66 | Pebax 1657 | 10 wt% | 25 | 3 | 50/50 | 66.1 | 87 | 10.1016/j.memsci.2016.04.045
NH2-MIL-101(Al) | PSF | 25 wt% | 35 | 3 | 50/50 | 29 | 8.8 | 10.1016/j.micromeso.2013.08.049 | ZIF-11 | Pebax 2533 | 70 wt% | 20 | 2 | Single | 28 | 402.9 | 10.1016/j.jtice.2016.07.005
NH2-MIL-53(Al) | Matrimid 5218 | 20 wt% | 35 | 3 | 50/50 | 43.5 | 8.8 | 10.1016/j.micromeso.2013.08.049 | TSIL@NH2-MIL-101(Cr) | PIM-1 | 5 wt% | 25 | 3 | Single | 37 | 2979 | 10.1039/C6TA02611G
NH2-MIL-101(Al) | Matrimid 5218 | 8 wt% | 35 | 3 | 50/50 | 35 | 10.1 | 10.1016/j.micromeso.2013.08.049 | NH2-MIL-53(Al) | 6FDA-DAM | 20 wt% | 25 | 1 | 15/85 | 26.3 | 737 | 10.1002/adfm.201505352
ZIF-8 | Pebax-2533 | 5 wt% | RT | 2 | Single | 8.1 | 397 | 10.1016/j.memsci.2014.02.002 | UiO-66-NH2 | PSF | 40 wt% | 35 | 3 | Single | 26 | 46 | 10.1039/c5ee02660a
ZIF-8 | Pebax-2533 | 10 wt% | RT | 2 | Single | 8.5 | 433 | 10.1016/j.memsci.2014.02.002 | [bmim][Tf2N]@ZIF-8 | Pebax 1657 | 15 wt% | 25 | 1 | Single | 83.9 | 104.9 | 10.1016/j.memsci.2016.03.050
ZIF-8 | Pebax-2533 | 15 wt% | RT | 2 | Single | 10.4 | 508 | 10.1016/j.memsci.2014.02.002 | ZIF-8 | PIM-1 | 5 wt% | 22 | 4 | Single | 20.7 | 5223 | 10.1039/C5TA09060A
ZIF-8 | Pebax-2533 | 20 wt% | RT | 2 | Single | 9.2 | 843 | 10.1016/j.memsci.2014.02.002 | ZIF-8 | PIM-1 | 10 wt% | 22 | 4 | Single | 21 | 5928 | 10.1039/C5TA09060A
ZIF-8 | Pebax-2533 | 25 wt% | RT | 2 | Single | 8.5 | 1129 | 10.1016/j.memsci.2014.02.002 | ZIF-8 | PIM-1 | 20 wt% | 22 | 4 | Single | 21.7 | 6342 | 10.1039/C5TA09060A
ZIF-8 | Pebax-2533 | 30 wt% | RT | 2 | Single | 8.7 | 1220 | 10.1016/j.memsci.2014.02.002 | ZIF-8 | PIM-1 | 30 wt% | 22 | 4 | Single | 21.1 | 6424 | 10.1039/C5TA09060A
ZIF-8 | Pebax-2533 | 35 wt% | RT | 2 | Single | 9 | 1287 | 10.1016/j.memsci.2014.02.002 | ZIF-8 | TOX-PIM-1 | 5 wt% | 22 | 4 | Single | 27.5 | 2745 | 10.1039/C5TA09060A
ZIF-8-ambz-(30) | Matrimid 5218 | 15 wt% | 35 | 3.45 | Single | 38.5 | 10.4 | 10.1016/j.micromeso.2013.06.036 | ZIF-8 | TOX-PIM-1 | 10 wt% | 22 | 4 | Single | 27.1 | 3199 | 10.1039/C5TA09060A
Cd-6F | 6FDA-ODA | 10 wt% | 25 | 2.03 | Single | 44.8 | 37.8 | 10.1021/am500081e | ZIF-8 | TOX-PIM-1 | 20 wt% | 22 | 4 | Single | 28.3 | 3944 | 10.1039/C5TA09060A
Fe(BTC) | Matrimid 5218 | 10 wt% | 35 | 5 | 50/50 | 22 | 8.75 | 10.1016/j.memsci.2014.02.009 | HKUST-1/[Emim][Tf2N] | 6FDA-Durene | 10 wt% | 25 | 2.03 | Single | 27.1 | 1101 | 10.1021/acsami.6b11074
Fe(BTC) | Matrimid 5218 | 20 wt% | 35 | 5 | 50/50 | 25 | 10.25 | 10.1016/j.memsci.2014.02.009 | HKUST-1/[Emim][Tf2N] | 6FDA-Durene | 10 wt% | 25 | 2.03 | Single | 17.9 | 145 | 10.1021/acsami.6b11074
Fe(BTC) | Matrimid 5218 | 30 wt% | 35 | 5 | 50/50 | 27 | 12 | 10.1016/j.memsci.2014.02.009 | NH2-UiO-66 | PAO-PIM-1 | 7 wt% | 35 | 1 | Single | 30 | 3825 | 10.1039/c7ta01773a
ZIF-71 | 6FDA-Durene | 10 wt% | 35 | 3.5 | Single | 16.1 | 1805 | 10.1016/j.memsci.2014.05.025 | NH2-UiO-66 | PAO-PIM-1 | 15 wt% | 35 | 1 | Single | 28.9 | 4832 | 10.1039/c7ta01773a
ZIF-71 | 6FDA-Durene | 20 wt% | 35 | 3.5 | Single | 12.8 | 4006 | 10.1016/j.memsci.2014.05.025 | NH2-UiO-66 | PAO-PIM-1 | 30 wt% | 35 | 1 | Single | 27.5 | 8425 | 10.1039/c7ta01773a
ZIF-71 | 6FDA-Durene | 30 wt% | 35 | 3.5 | Single | 9.53 | 7750 | 10.1016/j.memsci.2014.05.025 | UiO-66 | PAO-PIM-1 | 30 wt% | 35 | 1 | Single | 22.5 | 8126 | 10.1039/c7ta01773a
ZIF-71 | 6FDA-Durene | 10 wt% | 35 | 7.1 | 50/50 | 20 | 1606 | 10.1016/j.memsci.2014.05.025 | UiO-66 | PIM-1 | 30 wt% | 35 | 1 | Single | 15.6 | 9420 | 10.1039/c7ta01773a
ZIF-71 | 6FDA-Durene | 20 wt% | 35 | 7.1 | 50/50 | 16 | 3435 | 10.1016/j.memsci.2014.05.025 | UiO-66 | PIM-1 | 5 wt% | 25 | 4 | Single | 16.2 | 4620 | 10.1038/nenergy.2017.86
ZIF-71 | 6FDA-Durene | 30 wt% | 35 | 7.1 | 50/50 | 9.2 | 5642 | 10.1016/j.memsci.2014.05.025 | UiO-66 | PIM-1 | 10 wt% | 25 | 4 | Single | 16.5 | 5210 | 10.1038/nenergy.2017.86
H_ZIF-8 | PVC-g-POEM | 10 wt% | 35 | 1 | Single | 12.2 | 170.1 | 10.1016/j.memsci.2015.01.038 | UiO-66 | PIM-1 | 20 wt% | 25 | 4 | Single | 13 | 6981 | 10.1038/nenergy.2017.86
H_ZIF-8 | PVC-g-POEM | 20 wt% | 35 | 1 | Single | 10.8 | 495.4 | 10.1016/j.memsci.2015.01.038 | UiO-66-H | PIM-1 | 5 wt% | 25 | 4 | Single | 22.9 | 2765 | 10.1038/nenergy.2017.86
H_ZIF-8 | PVC-g-POEM | 30 wt% | 35 | 1 | Single | 11.2 | 623 | 10.1016/j.memsci.2015.01.038 | UiO-66-H | PIM-1 | 10 wt% | 25 | 4 | Single | 23.5 | 2631 | 10.1038/nenergy.2017.86
CNT-MIL | 6FDA-Durene | 5 wt% | 25 | 2 | 50/50 | 29.7 | 818 | 10.1021/acsami.5b02680 | UiO-66-H | PIM-1 | 20 wt% | 25 | 4 | Single | 24.6 | 2606 | 10.1038/nenergy.2017.86
PEG-PEI-GO | Pebax MH 1657 | 10 wt% | 25 | 2 | 30/70 | 45 | 1330 | 10.1021/acsami.5b00106 | UiO-66-H | PIM-1 | 30 wt% | 25 | 4 | Single | 18.3 | 1880 | 10.1038/nenergy.2017.86
PEI@MIL-101(Cr) | SPEEK | 40 wt% | 25 | 1 | Single | 71.8 | 2490 | 10.1021/am504742q | UiO-66-H | PIM-1 | 40 wt% | 25 | 4 | Single | 21.4 | 1023 | 10.1038/nenergy.2017.86
NH2-MIL-101 | 6FDA-Durene | 10 wt% | 25 | 2 | - | 14.1 | 1365 | 10.1021/acsami.5b02680 | UiO-66-NH2 | PIM-1 | 5 wt% | 25 | 4 | Single | 26.9 | 2952 | 10.1038/nenergy.2017.86
UiO-66 | PIM-1 | 2.5 wt% | 35 | 1 | Single | 16.6 | 4980 | 10.1038/srep07823 | UiO-66-NH2 | PIM-1 | 10 wt% | 25 | 4 | Single | 27.5 | 2869 | 10.1038/nenergy.2017.86
UiO-66 | PIM-1 | 4.6 wt% | 35 | 1 | Single | 17.22581 | 5340 | 10.1038/srep07823 | UiO-66-NH2 | PIM-1 | 20 wt% | 25 | 4 | Single | 23.7 | 2210 | 10.1038/nenergy.2017.86
UiO-66 | PIM-1 | 10.7 wt% | 35 | 1 | Single | 14.30556 | 5150 | 10.1038/srep07823 | UiO-66-NH2 | PIM-1 | 30 wt% | 25 | 4 | Single | 22 | 2005 | 10.1038/nenergy.2017.86
UiO-66 | PIM-1 | 20.3 wt% | 35 | 1 | Single | 12.66667 | 4180 | 10.1038/srep07823 | UiO-66-NH2 | PIM-1 | 40 wt% | 25 | 4 | Single | 24 | 1727 | 10.1038/nenergy.2017.86
NH2-MIL-125(Ti) | PSF | 10 wt% | 30 | 3 | 50/50 | 28.3 | 18.5 | 10.1016/j.memsci.2015.01.007 | UiO-66-Br | PIM-1 | 5 wt% | 25 | 4 | Single | 20.1 | 2890 | 10.1038/nenergy.2017.86
NH2-MIL-125(Ti) | PSF | 20 wt% | 30 | 3 | 50/50 | 29.5 | 29.3 | 10.1016/j.memsci.2015.01.007 | UiO-66-Br | PIM-1 | 10 wt% | 25 | 4 | Single | 21.6 | 2846 | 10.1038/nenergy.2017.86
NH2-MIL-125(Ti) | PSF | 30 wt% | 30 | 3 | 50/50 | 29.2 | 40 | 10.1016/j.memsci.2015.01.007 | UiO-66-Br | PIM-1 | 20 wt% | 25 | 4 | Single | 19.3 | 2416 | 10.1038/nenergy.2017.86
NH2-MIL-53(Al) | 6FDA-DAM-HAB (FDH-11) | 10 wt% | 35 | 150 psi | Single | 78.5 | 47.1 | 10.1039/C5TA01597A | UiO-66-Br | PIM-1 | 30 wt% | 25 | 4 | Single | 19 | 2294 | 10.1038/nenergy.2017.86
NH2-MIL-53(Al) | 6FDA-DAM-HAB (FDH-11) | 15 wt% | 35 | 150 psi | Single | 58.4 | 46.7 | 10.1039/C5TA01597A | UiO-66-Br | PIM-1 | 40 wt% | 25 | 4 | Single | 23.6 | 1441 | 10.1038/nenergy.2017.86
NH2-MIL-53(Al) | 6FDA-DAM-HAB (FDH-11) | 20 wt% | 35 | 150 psi | Single | 27.7 | 44.3 | 10.1039/C5TA01597A | ZIF-8 | Pebax | 20 wt% | 25 | 3 | Single | 41.1 | 200 | 10.1016/j.memsci.2016.11.048
NH2-UiO-66 | Matrimid 9725 | 30 wt% | 35 | 9 | 50/50 | 37.3 | 17.8 | 10.1021/acsami.5b08964 | MMIF | Matrimid | 10 wt% | 35 | 4 | Single | 27.3 | 8.1 | 10.1021/acsami.7b13054
NH2-UiO-66-BA | Matrimid 9725 | 30 wt% | 35 | 9 | 50/50 | 39.3 | 17.4 | 10.1021/acsami.5b08964 | MMIF | Matrimid | 20 wt% | 35 | 4 | Single | 27 | 8.65 | 10.1021/acsami.7b13054
NH2-UiO-66-ABA | Matrimid 9725 | 30 wt% | 35 | 9 | 50/50 | 47.7 | 37.9 | 10.1021/acsami.5b08964 | MMIF | Matrimid | 10 wt% | 35 | 4 | 50/50 | 38.9 | 8.17 | 10.1021/acsami.7b13054
UiO-66 | Matrimid 9725 | 30 wt% | 35 | 9 | 50/50 | 35.8 | 15.7 | 10.1021/acsami.5b08964 | MMIF | Matrimid | 20 wt% | 35 | 4 | 50/50 | 58 | 11.7 | 10.1021/acsami.7b13054
UiO-66-BA | Matrimid 9725 | 30 wt% | 35 | 9 | 50/50 | 42.9 | 17.8 | 10.1021/acsami.5b08964 | NH2-MIL-53(Al) | Cellulose acetate | 15 wt% | 25 | 3 | Single | 23.4 | 52.6 | 10.1016/j.seppur.2018.01.038
UiO-66-ABA | Matrimid 9725 | 30 wt% | 35 | 9 | 50/50 | 45.1 | 13.6 | 10.1021/acsami.5b08964 | Mg2(dobdc) | 6FDA-Durene | 50 wt% | 35 | 1 | Single | 28 | 157 | 10.1021/acs.chemmater.7b02908
ZIF-8(S) | SEBS | 30 wt% | 35 | 100 Torr | Single | 5.2 | 439.2 | 10.1016/j.memsci.2015.08.016 | FeBTC | Matrimid 5218 | 10 wt% | 30 | 0.7 | Single | 7.5 | 29.8 | 10.1016/j.seppur.2018.03.028
ZIF-8(M) | SEBS | 30 wt% | 35 | 100 Torr | Single | 5.4 | 454.6 | 10.1016/j.memsci.2015.08.016 | FeBTC | Matrimid 5218 | 20 wt% | 30 | 0.7 | Single | 6.1 | 77.2 | 10.1016/j.seppur.2018.03.028
ZIF-8(L) | SEBS | 30 wt% | 35 | 100 Torr | Single | 5.2 | 465.4 | 10.1016/j.memsci.2015.08.016 | FeBTC | Matrimid 5218 | 30 wt% | 30 | 0.7 | Single | 6.0 | 94.2 | 10.1016/j.seppur.2018.03.028
ZIF-8 | Matrimid 5218 | 10 wt% | 35 | 5 | 50/50 | 44 | 14 | 10.1016/j.memsci.2015.05.015 | FeBTC | Matrimid 5218 | 10 wt% | 50 | 0.7 | Single | 10.1 | 48.3 | 10.1016/j.seppur.2018.03.028
ZIF-8 | Matrimid 5218 | 20 wt% | 35 | 5 | 50/50 | 48 | 18.5 | 10.1016/j.memsci.2015.05.015 | FeBTC | Matrimid 5218 | 20 wt% | 50 | 0.7 | Single | 5.7 | 91.9 | 10.1016/j.seppur.2018.03.028
ZIF-8 | Matrimid 5218 | 30 wt% | 35 | 5 | 50/50 | 52.5 | 25 | 10.1016/j.memsci.2015.05.015 | FeBTC | Matrimid 5218 | 30 wt% | 50 | 0.7 | Single | 4.7 | 109.6 | 10.1016/j.seppur.2018.03.028
ZIF-8 | Matrimid 5218 | 40 wt% | 35 | 5 | 50/50 | 42.5 | 45 | 10.1016/j.memsci.2015.05.015 | FeBTC | Matrimid 5218 | 10 wt% | 80 | 0.7 | Single | 43.5 | 84.9 | 10.1016/j.seppur.2018.03.028
ns-CuBDC | PI | 8 wt% | 25 | 3 | Single | 78.7 | 4.09 | 10.1038/nmat4113 | FeBTC | Matrimid 5218 | 20 wt% | 80 | 0.7 | Single | 15.4 | 91.2 | 10.1016/j.seppur.2018.03.028
ZIF-71 | PIM-1 | 10 wt% | 35 | 3.5 | Single | 11.3 | 4271 | 10.1039/C5TA03776J | FeBTC | Matrimid 5218 | 30 wt% | 80 | 0.7 | Single | 23.1 | 217.9 | 10.1016/j.seppur.2018.03.028
ZIF-71 | PIM-1 | 20 wt% | 35 | 3.5 | Single | 11.9 | 5942 | 10.1039/C5TA03776J | ZIF-94 | 6FDA-DAM | 10 wt% | 25 | 1 | 15/85 | 24.5 | 930 | 10.1016/j.memsci.2017.12.033
ZIF-71 | PIM-1 | 30 wt% | 35 | 3.5 | Single | 11.2 | 8377.1 | 10.1039/C5TA03776J | ZIF-94 | 6FDA-DAM | 20 wt% | 25 | 1 | 15/85 | 22.6 | 1140 | 10.1016/j.memsci.2017.12.033
ZIF-71 | PIM-1 (photooxidized) | 20 wt% | 35 | 3.5 | 50/50 | 32.8 | 2224.3 | 10.1039/C5TA03776J | ZIF-94 | 6FDA-DAM | 30 wt% | 25 | 1 | 15/85 | 20.5 | 1225 | 10.1016/j.memsci.2017.12.033
ZIF-71 | PIM-1 (photooxidized) | 20 wt% | 35 | 3.5 | 30/70 | 32.2 | 1904.5 | 10.1039/C5TA03776J | ZIF-94 | 6FDA-DAM | 40 wt% | 25 | 1 | 15/85 | 22.2 | 2310 | 10.1016/j.memsci.2017.12.033
ZIF-71 | PIM-1 (photooxidized) | 30 wt% | 35 | 3.5 | 50/50 | 28.8 | 3020 | 10.1039/C5TA03776J | ZIF-94 | 6FDA-DAM | 10 wt% | 25 | 2 | 15/85 | 24.8 | 865 | 10.1016/j.memsci.2017.12.033
ZIF-71 | PIM-1 (photooxidized) | 30 wt% | 35 | 3.5 | 30/70 | 28.3 | 2629.1 | 10.1039/C5TA03776J | ZIF-94 | 6FDA-DAM | 20 wt% | 25 | 2 | 15/85 | 22.9 | 1070 | 10.1016/j.memsci.2017.12.033
Ni2(dobdc) | Cellulose acetate | 23 wt% | 35 | 1 | Single | 30.3 | 3.78 | 10.1039/C6EE00865H | ZIF-94 | 6FDA-DAM | 30 wt% | 25 | 2 | 15/85 | 19.7 | 1125 | 10.1016/j.memsci.2017.12.033
Ni2(dobdc) | Matrimid | 23 wt% | 35 | 1 | Single | 29.5 | 9.31 | 10.1039/C6EE00865H | ZIF-94 | 6FDA-DAM | 40 wt% | 25 | 2 | 15/85 | 22.4 | 2165 | 10.1016/j.memsci.2017.12.033
Ni2(dobdc) | 6FDA-DAT | 15 wt% | 35 | 1 | Single | 51.9 | 63.9 | 10.1039/C6EE00865H | ZIF-94 | 6FDA-DAM | 10 wt% | 25 | 4 | 15/85 | 24.7 | 780 | 10.1016/j.memsci.2017.12.033
Ni2(dobdc) | 6FDA-DAM-DAT | 18 wt% | 35 | 1 | Single | 30.5 | 220 | 10.1039/C6EE00865H | ZIF-94 | 6FDA-DAM | 20 wt% | 25 | 4 | 15/85 | 23.6 | 960 | 10.1016/j.memsci.2017.12.033
Ni2(dobdc) | 6FDA-DAM | 23 wt% | 35 | 1 | Single | 14.5 | 715 | 10.1039/C6EE00865H | ZIF-94 | 6FDA-DAM | 30 wt% | 25 | 4 | 15/85 | 17.8 | 1000 | 10.1016/j.memsci.2017.12.033
Ni2(dobdc) | 6FDA-Durene | 21 wt% | 35 | 1 | Single | 12.3 | 1035 | 10.1039/C6EE00865H | ZIF-94 | 6FDA-DAM | 40 wt% | 25 | 4 | 15/85 | 22.9 | 2000 | 10.1016/j.memsci.2017.12.033
Mg-MOF-74 | PIM-1 | 10 wt% | 25 | 2 | Single | 14.3 | 9400 | 10.1016/j.memsci.2016.08.045 | NH2-UiO-66 | PIM-1 | 20 wt% | 25 | 2 | Single | 54.2 | 12498 | 10.1016/j.memsci.2017.11.054
Mg-MOF-74 | PIM-1 | 15 wt% | 25 | 2 | Single | 17.4 | 15064 | 10.1016/j.memsci.2016.08.045 | UiO-66 | Matrimid 5218 | 10 wt% | 35 | 4 | Single | 29.4 | 7.8 | 10.1039/c8ta03553a
Mg-MOF-74 | PIM-1 | 20 wt% | 25 | 2 | Single | 19.1 | 21269 | 10.1016/j.memsci.2016.08.045 | Azo-UiO-66 | Matrimid 5218 | 5 wt% | 35 | 4 | Single | 35 | 7.1 | 10.1039/c8ta03553a
MIL-125 | Matrimid® 9725 | 15 wt% | 35 | 9 | 50/50 | 44 | 18 | 10.1016/j.memsci.2015.12.022 | Azo-UiO-66 | Matrimid 5218 | 10 wt% | 35 | 4 | Single | 37 | 10 | 10.1039/c8ta03553a
MIL-125 | Matrimid® 9725 | 30 wt% | 35 | 9 | 50/50 | 37 | 27 | 10.1016/j.memsci.2015.12.022 | Azo-UiO-66 | Matrimid 5218 | 20 wt% | 35 | 4 | Single | 40 | 13 | 10.1039/c8ta03553a
NH2-MIL-125 | Matrimid® 9725 | 15 wt% | 35 | 9 | 50/50 | 50 | 17 | 10.1016/j.memsci.2015.12.022 | HKUST-1 | Pebax® PEBA | 3 wt% | 25 | 1 | Single | 55.13 | 119.3 | 10.3390/ma11081421
NH2-MIL-125 | Matrimid® 9725 | 30 wt% | 35 | 9 | 50/50 | 37 | 50 | 10.1016/j.memsci.2015.12.022 | NH2-HKUST-1 | Pebax® PEBA | 3 wt% | 25 | 1 | Single | 60.88 | 86.58 | 10.3390/ma11081421
NP-NH2-MIL-53(Al) | 6FDA-DAM | 20 wt% | 25 | 3 | 50/50 | 28 | 660 | 10.1002/adfm.201505352 | sub-NH2-HKUST-1 | Pebax® PEBA | 3 wt% | 25 | 1 | Single | 66.27 | 108.5 | 10.3390/ma11081421
UiO-66-NH2 | PSF | 40 wt% | 35 | 3 | Single | 24 | 46 | 10.1039/c5ee02660a | Azo-UiO-66 | Matrimid 5218 | 5 wt% | 35 | 4 | Single | 35 | 7.1 | 10.1039/C8TA03553A
[bmim][Tf2N]@ZIF-8 | Pebax 1657 | 15 wt% | 25 | 1 | Single | 34.8 | 104.9 | 10.1016/j.memsci.2016.03.050 | Azo-UiO-66 | Matrimid 5218 | 10 wt% | 35 | 4 | Single | 37 | 10 | 10.1039/C8TA03553A
ZIF-8 | PIM-1 | 5 wt% | 22 | 4 | Single | 16.9 | 5223 | 10.1039/C5TA09060A | Azo-UiO-66 | Matrimid 5218 | 20 wt% | 35 | 4 | Single | 40 | 13 | 10.1039/C8TA03553A
ZIF-8 | PIM-1 | 10 wt% | 22 | 4 | Single | 16.9 | 5928 | 10.1039/C5TA09060A | ZIF-94 | Pebax | 25 wt% | 22 | 1 | 15/85 | 70 | 58.5 | 10.1002/chem.201800253
ZIF-8 | PIM-1 | 20 wt% | 22 | 4 | Single | 14.9 | 6342 | 10.1039/C5TA09060A | MIL-53(Al) | Pebax | 5 wt% | 35 | 10 | Single | 59.2 | 127.4 | 10.1016/j.seppur.2018.02.038
ZIF-8 | PIM-1 | 30 wt% | 22 | 4 | Single | 17.4 | 6424 | 10.1039/C5TA09060A | MIL-53(Al) | Pebax | 10 wt% | 35 | 10 | Single | 59.4 | 129 | 10.1016/j.seppur.2018.02.038
ZIF-8 | TOX-PIM-1 | 5 wt% | 22 | 4 | Single | 37.6 | 2745 | 10.1039/C5TA09060A | MIL-53(Al) | Pebax | 15 wt% | 35 | 10 | Single | 48.4 | 105.4 | 10.1016/j.seppur.2018.02.038
ZIF-8 | TOX-PIM-1 | 10 wt% | 22 | 4 | Single | 30.7 | 3199 | 10.1039/C5TA09060A | MIL-53(Al) | Pebax | 20 wt% | 35 | 10 | Single | 49.9 | 95.7 | 10.1016/j.seppur.2018.02.038
ZIF-8 | TOX-PIM-1 | 20 wt% | 22 | 4 | Single | 26.8 | 3944 | 10.1039/C5TA09060A | NH2-MIL-53(Al) | Pebax | 5 wt% | 35 | 10 | Single | 59.3 | 134.6 | 10.1016/j.seppur.2018.02.038
HKUST-1/[Emim][Tf2N] | 6DFA-durene | 10 wt% | 25 | 2.03 | Single | 29.3 | 1101 | 10.1021/acsami.6b11074 | NH2-MIL-53(Al) | Pebax | 10 wt% | 35 | 10 | Single | 55.5 | 149.1 | 10.1016/j.seppur.2018.02.038
HKUST-1/[Emim][Tf2N] | 6FDA-Durene | 10 wt% | 25 | 2.03 | Single | 19.6 | 145 | 10.1021/acsami.6b11074 | NH2-MIL-53(Al) | Pebax | 15 wt% | 35 | 10 | Single | 51.7 | 125.6 | 10.1016/j.seppur.2018.02.038
MIL-125 | Matrimid 9725 | 15 wt% | 35 | 9 | 50/50 | 44 | 18 | 10.1016/j.memsci.2015.12.022 | NH2-MIL-53(Al) | Pebax | 20 wt% | 35 | 10 | Single | 42.9 | 63.3 | 10.1016/j.seppur.2018.02.038
MIL-125 | Matrimid 9725 | 30 wt% | 35 | 9 | 50/50 | 37 | 27 | 10.1016/j.memsci.2015.12.022 | NH2-MIL-53(Al) | PEG | 47.4 wt% | 35 | 3 | Single | 35 | 2700 | 10.1002/anie.201804162
NH2-MIL-125 | Matrimid 9725 | 15 wt% | 35 | 9 | 50/50 | 50 | 17 | 10.1016/j.memsci.2015.12.022 | UiO-66@GO | PI | 5 wt% | 25 | 3 | Single | 35.6 | 3.56 | 10.1016/j.seppur.2018.12.029
NH2-MIL-125 | Matrimid 9725 | 30 wt% | 35 | 9 | 50/50 | 37 | 50 | 10.1016/j.memsci.2015.12.022 | UiO-66-NH2 | PI | 5 wt% | 25 | 3 | Single | 13 | 8.45 | 10.1016/j.seppur.2018.12.029
ZIF-8 | Pebax 1657 | 8 wt% | 25 | 8 | Single | 40 | 655 | 10.1016/j.memsci.2016.11.065 | UiO-66-NH2@GO | PI | 1 wt% | 25 | 3 | Single | 29.2 | 3.12 | 10.1016/j.seppur.2018.12.029
UiO-66-GO | PI | 24 wt% | 30 | 3.4 | 50/50 | 51 | 21 | 10.1016/j.memsci.2016.12.041 | UiO-66-NH2@GO | PI | 5 wt% | 25 | 3 | Single | 52 | 7.28 | 10.1016/j.seppur.2018.12.029
ZIF-11 | 6FDA-DAM | 20 wt% | 30 | 4 | Single | 31.02 | 257.5 | 10.1016/j.seppur.2016.09.037 | UiO-66-NH2@GO | PI | 10 wt% | 25 | 3 | Single | 30.5 | 7.33 | 10.1016/j.seppur.2018.12.029
NH2-UiO-66 | PAO-PIM-1 | 7 wt% | 35 | 1 | Single | 24.3 | 3825 | 10.1039/c7ta01773a | UiO-66-NH2@GO | PI | 20 wt% | 25 | 3 | Single | 2 | 18.1 | 10.1016/j.seppur.2018.12.029
NH2-UiO-66 | PAO-PIM-1 | 15 wt% | 35 | 1 | Single | 22.9 | 4832 | 10.1039/c7ta01773a | ZIF-8 (90 nm) | Pebax | 5 wt% | 20 | 1 | Single | 59.6 | 99.7 | 10.1016/j.seppur.2018.04.010
NH2-UiO-66 | PAO-PIM-1 | 30 wt% | 35 | 1 | Single | 23 | 8425 | 10.1039/c7ta01773a | ZIF-8 @GO | Ethyl cellulose | 20 wt% | 25 | 2 | Single | 33.4 | 203.3 | 10.1016/j.seppur.2018.04.080
UiO-66 | PAO-PIM-1 | 30 wt% | 35 | 1 | Single | 18.4 | 8126 | 10.1039/c7ta01773a | HKUST-1 w. inter- connected branches | 6FDA-DAM | 10 wt% | 35 | 1.03 | Single | 17.8 | 1600 | 10.1002/cssc.201900623
UiO-66 | PIM-1 | 30 wt% | 35 | 1 | Single | 12.3 | 9420 | 10.1039/c7ta01773a | HKUST-1 w. inter- connected branches | 6FDA-DAM | 20 wt% | 35 | 1.03 | Single | 16.4 | 1920 | 10.1002/cssc.201900623
UiO-66 | PIM-1 | 5 wt% | 25 | 4 | Single | 15.1 | 4620 | 10.1038/nenergy.2017.86 | HKUST-1 w. inter- connected branches | 6FDA-DAM | 30 wt% | 35 | 1.03 | Single | 16.3 | 2480 | 10.1002/cssc.201900623
UiO-66 | PIM-1 | 10 wt% | 25 | 4 | Single | 13.7 | 5210 | 10.1038/nenergy.2017.86 | HKUST-1 bulk | 6FDA-DAM | 10 wt% | 35 | 1.03 | Single | 17.7 | 1450 | 10.1002/cssc.201900623
UiO-66 | PIM-1 | 20 wt% | 25 | 4 | Single | 9.3 | 6981 | 10.1038/nenergy.2017.86 | HKUST-1 bulk | 6FDA-DAM | 20 wt% | 35 | 1.03 | Single | 15.1 | 1690 | 10.1002/cssc.201900623
UiO-66-H | PIM-1 | 5 wt% | 25 | 4 | Single | 18.2 | 2765 | 10.1038/nenergy.2017.86 | HKUST-1 bulk | 6FDA-DAM | 30 wt% | 35 | 1.03 | Single | 14.6 | 2360 | 10.1002/cssc.201900623
UiO-66-H | PIM-1 | 10 wt% | 25 | 4 | Single | 18.8 | 2631 | 10.1038/nenergy.2017.86 | MIL-101A | PIM-1A | 9.1 wt% | 25 | 1 | Single | 21.6 | 3570 | 10.1016/j.seppur.2018.11.055
UiO-66-H | PIM-1 | 20 wt% | 25 | 4 | Single | 20.1 | 2606 | 10.1038/nenergy.2017.86 | MIL-101A | PIM-1A | 16.6 wt% | 25 | 1 | Single | 19.3 | 9950 | 10.1016/j.seppur.2018.11.055
UiO-66-H | PIM-1 | 30 wt% | 25 | 4 | Single | 16.1 | 1880 | 10.1038/nenergy.2017.86 | MIL-101A | PIM-1A | 28.6 wt% | 25 | 1 | Single | 15.4 | 22000 | 10.1016/j.seppur.2018.11.055
UiO-66-H | PIM-1 | 40 wt% | 25 | 4 | Single | 15.8 | 1023 | 10.1038/nenergy.2017.86 | MIL-101B | PIM-1B | 9.1 wt% | 25 | 1 | Single | 21.9 | 4080 | 10.1016/j.seppur.2018.11.055
UiO-66-NH2 | PIM-1 | 5 wt% | 25 | 4 | Single | 27.3 | 2952 | 10.1038/nenergy.2017.86 | MIL-101B | PIM-1B | 16.6 wt% | 25 | 1 | Single | 21.1 | 8960 | 10.1016/j.seppur.2018.11.055
UiO-66-NH2 | PIM-1 | 10 wt% | 25 | 4 | Single | 28.3 | 2869 | 10.1038/nenergy.2017.86 | MIL-101B | PIM-1B | 28.6 wt% | 25 | 1 | Single | 20.3 | 7550 | 10.1016/j.seppur.2018.11.055
UiO-66-NH2 | PIM-1 | 20 wt% | 25 | 4 | Single | 25.1 | 2210 | 10.1038/nenergy.2017.86 | NanoMIL-101 | PIM-1A | 9.1 wt% | 25 | 1 | Single | 21.3 | 2830 | 10.1016/j.seppur.2018.11.055
UiO-66-NH2 | PIM-1 | 30 wt% | 25 | 4 | Single | 23.8 | 2005 | 10.1038/nenergy.2017.86 | NanoMIL-101 | PIM-1A | 16.6 wt% | 25 | 1 | Single | 19.5 | 5940 | 10.1016/j.seppur.2018.11.055
UiO-66-NH2 | PIM-1 | 40 wt% | 25 | 4 | Single | 21.8 | 1727 | 10.1038/nenergy.2017.86 | NanoMIL-101 | PIM-1A | 23.1 wt% | 25 | 1 | Single | 19.9 | 8310 | 10.1016/j.seppur.2018.11.055
UiO-66-Br | PIM-1 | 5 wt% | 25 | 4 | Single | 18.1 | 2890 | 10.1038/nenergy.2017.86 | NanoMIL-101 | PIM-1A | 28.6 wt% | 25 | 1 | Single | 19.3 | 10600 | 10.1016/j.seppur.2018.11.055
UiO-66-Br | PIM-1 | 10 wt% | 25 | 4 | Single | 17.1 | 2846 | 10.1038/nenergy.2017.86 | ED-MIL-101 | PIM-1B | 9.1 wt% | 25 | 1 | Single | 19.7 | 5900 | 10.1016/j.seppur.2018.11.055
UiO-66-Br | PIM-1 | 20 wt% | 25 | 4 | Single | 16.3 | 2416 | 10.1038/nenergy.2017.86 | ED-MIL-101 | PIM-1B | 16.6 wt% | 25 | 1 | Single | 19.1 | 4510 | 10.1016/j.seppur.2018.11.055
UiO-66-Br | PIM-1 | 30 wt% | 25 | 4 | Single | 17.1 | 2294 | 10.1038/nenergy.2017.86 | ED-MIL-101 | PIM-1B | 23.1 wt% | 25 | 1 | Single | 17.1 | 4760 | 10.1016/j.seppur.2018.11.055
UiO-66-Br | PIM-1 | 40 wt% | 25 | 4 | Single | 20.8 | 1441 | 10.1038/nenergy.2017.86 | ED-MIL-101 | PIM-1B | 28.6 wt% | 25 | 1 | Single | 16.4 | 3040 | 10.1016/j.seppur.2018.11.055
CuBTC | Pebax® PEBA | 5 g/g | 30 | 3 | Single | 17.7 | 91.4 | 10.1002/cjce.22857 | NH2-MIL-101 | PIM-1B | 9.1 wt% | 25 | 1 | Single | 20 | 7230 | 10.1016/j.seppur.2018.11.055
CuBTC | Pebax® PEBA | 5 g/g | 30 | 3 | 50/50 | 16.8 | 91.1 | 10.1002/cjce.22857 | NH2-MIL-101 | PIM-1B | 16.6 wt% | 25 | 1 | Single | 19.7 | 6550 | 10.1016/j.seppur.2018.11.055
CuBTC | Pebax® PEBA | 10 g/g | 30 | 3 | Single | 19 | 102.7 | 10.1002/cjce.22857 | NH2-MIL-101 | PIM-1B | 23.1 wt% | 25 | 1 | Single | 17.3 | 6800 | 10.1016/j.seppur.2018.11.055
CuBTC | Pebax® PEBA | 10 g/g | 30 | 3 | 50/50 | 17.3 | 106.2 | 10.1002/cjce.22857 | MIL-101A | PIM-1A | 9.1 wt% | 25 | 1 | Single | 18.4 | 14600 | 10.1016/j.seppur.2018.11.055
CuBTC | Pebax® PEBA | 15 g/g | 30 | 3 | Single | 20.5 | 128.8 | 10.1002/cjce.22857 | MIL-101A | PIM-1A | 16.6 wt% | 25 | 1 | Single | 16.3 | 23500 | 10.1016/j.seppur.2018.11.055
CuBTC | Pebax® PEBA | 15 g/g | 30 | 3 | 50/50 | 18.9 | 127.1 | 10.1002/cjce.22857 | MIL-101A | PIM-1A | 23.1 wt% | 25 | 1 | Single | 20.6 | 22500 | 10.1016/j.seppur.2018.11.055
CuBTC | Pebax® PEBA | 20 g/g | 30 | 3 | Single | 19.5 | 167.3 | 10.1002/cjce.22857 | MIL-101A | PIM-1A | 28.6 wt% | 25 | 1 | Single | 15.3 | 35600 | 10.1016/j.seppur.2018.11.055
CuBTC | Pebax® PEBA | 20 g/g | 30 | 3 | 50/50 | 18.4 | 158.9 | 10.1002/cjce.22857 | MIL-101B | PIM-1B | 9.1 wt% | 25 | 1 | Single | 19.1 | 8390 | 10.1016/j.seppur.2018.11.055
NH2-CuBTC | Pebax® PEBA | 5 g/g | 30 | 3 | Single | 18.4 | 93 | 10.1002/cjce.22857 | MIL-101B | PIM-1B | 16.6 wt% | 25 | 1 | Single | 20 | 11600 | 10.1016/j.seppur.2018.11.055
NH2-CuBTC | Pebax® PEBA | 5 g/g | 30 | 3 | 50/50 | 17.3 | 91.9 | 10.1002/cjce.22857 | NanoMIL-101 | PIM-1A | 9.1 wt% | 25 | 1 | Single | 16.7 | 8530 | 10.1016/j.seppur.2018.11.055
NH2-CuBTC | Pebax® PEBA | 10 g/g | 30 | 3 | Single | 21 | 108.8 | 10.1002/cjce.22857 | NanoMIL-101 | PIM-1A | 16.6 wt% | 25 | 1 | Single | 17.3 | 13600 | 10.1016/j.seppur.2018.11.055
NH2-CuBTC | Pebax® PEBA | 10 g/g | 30 | 3 | 50/50 | 18.8 | 113 | 10.1002/cjce.22857 | NanoMIL-101 | PIM-1A | 23.1 wt% | 25 | 1 | Single | 16.8 | 18800 | 10.1016/j.seppur.2018.11.055
NH2-CuBTC | Pebax® PEBA | 15 g/g | 30 | 3 | Single | 23.6 | 135.2 | 10.1002/cjce.22857 | NanoMIL-101 | PIM-1A | 28.6 wt% | 25 | 1 | Single | 17.8 | 23200 | 10.1016/j.seppur.2018.11.055
NH2-CuBTC | Pebax® PEBA | 15 g/g | 30 | 3 | 50/50 | 20.6 | 132.2 | 10.1002/cjce.22857 | ED-MIL-101 | PIM-1B | 9.1 wt% | 25 | 1 | Single | 13.2 | 8580 | 10.1016/j.seppur.2018.11.055
NH2-CuBTC | Pebax® PEBA | 20 g/g | 30 | 3 | Single | 26.2 | 170.1 | 10.1002/cjce.22857 | ED-MIL-101 | PIM-1B | 23.1 wt% | 25 | 1 | Single | 19.1 | 8070 | 10.1016/j.seppur.2018.11.055
NH2-CuBTC | Pebax® PEBA | 20 g/g | 30 | 3 | 50/50 | 23.1 | 163.7 | 10.1002/cjce.22857 | ED-MIL-101 | PIM-1B | 28.6 wt% | 25 | 1 | Single | 16.6 | 7470 | 10.1016/j.seppur.2018.11.055
LaBTB | 6FDA-DAM | 10 wt% | 30 | 3.5 | 50/50 | 30 | 725.2 | 10.1039/c7ta07261a | NH2-MIL-101 | PIM-1B | 9.1 wt% | 25 | 1 | Single | 18.1 | 10430 | 10.1016/j.seppur.2018.11.055
ZIF-8 | Pebax | 20 wt% | 25 | 3 | Single | 15.1 | 200 | 10.1016/j.memsci.2016.11.048 | NH2-MIL-101 | PIM-1B | 16.6 wt% | 25 | 1 | Single | 17.1 | 10700 | 10.1016/j.seppur.2018.11.055
MMIF | Matrimid | 10 wt% | 35 | 4 | Single | 36.9 | 8.1 | 10.1021/acsami.7b13054 | NH2-MIL-101 | PIM-1B | 23.1 wt% | 25 | 1 | Single | 21 | 10200 | 10.1016/j.seppur.2018.11.055
MMIF | Matrimid | 20 wt% | 35 | 4 | Single | 34.6 | 8.65 | 10.1021/acsami.7b13054 | MIL-101A | PIM-1A | 28.6 wt% | 25 | 1 | 15/85 | 26.9 | 3913 | 10.1016/j.seppur.2018.11.055
MMIF | Matrimid | 10 wt% | 35 | 4 | 50/50 | 81 | 7.33 | 10.1021/acsami.7b13054 | Bio-MOF-1 | Polysulfone | 30 wt% | 25 | 10 | Single | 45.6 | 16.57 | 10.1016/j.seppur.2018.08.031
MMIF | Matrimid | 20 wt% | 35 | 4 | 50/50 | 88 | 10.1 | 10.1021/acsami.7b13054 | Bio-MOF-1 | Polysulfone | 30 wt% | 25 | 10 | 50/50 | 41.5 | 15.05 | 10.1016/j.seppur.2018.08.031
CuBTC/GO | PVDF | 9.5/0.5 wt% | 25 | 5 | Single | 66.32 | 3.316 | 10.1039/C8NJ00796A | UiO-66-CN | sPIM-1 | 20 wt% | 25 | 1.4 | 50/50 | 53.5 | 12063.3 | 10.1002/adma.201806853
NH2-MIL-53(Al) | Cellulose acetate | 15 wt% | 25 | 3 | Single | 28.7 | 52.6 | 10.1016/j.seppur.2018.01.038 | UiO-66-CN | sPIM-1 | 20 wt% | 25 | 1.4 | Single | 27 | 16121.3 | 10.1002/adma.201806853
UiO-66 | 6FDA-BisP | 6 wt% | 35 | 2 | 50/50 | 33.6 | 56.7 | 10.1016/j.seppur.2017.10.039 | UiO-66-CN | PIM-1 | 20 wt% | 25 | 1.4 | Single | 26.7 | 7070.9 | 10.1002/adma.201806853
UiO-66 | 6FDA-BisP | 14 wt% | 35 | 2 | 50/50 | 36.2 | 83.9 | 10.1016/j.seppur.2017.10.039 | UiO-66-NH2 | sPIM-1 | 20 wt% | 25 | 1.4 | Single | 18 | 8619.5 | 10.1002/adma.201806853
UiO-66 | 6FDA-BisP | 17 wt% | 35 | 2 | 50/50 | 41.9 | 108 | 10.1016/j.seppur.2017.10.039 | MoS2 | Pebax | 4.67 wt% | 25 | 1 | Single | 91 | 67 | 10.1016/j.memsci.2019.04.025
UiO-66 | 6FDA-BisP | 21 wt% | 35 | 2 | 50/50 | 24.6 | 155 | 10.1016/j.seppur.2017.10.039 | NH2-MIL-53(Al) | Tröger's base polymer | 10 wt% | 35 | 4 | Single | 21 | 187.6 | 10.1016/j.memsci.2018.12.004
UiO-66 | 6FDA-ODA | 4 wt% | 35 | 2 | 50/50 | 38 | 30.1 | 10.1016/j.seppur.2017.10.039 | NH2-MIL-53(Al) | Tröger's base polymer | 20 wt% | 35 | 4 | Single | 19.9 | 324.5 | 10.1016/j.memsci.2018.12.004
UiO-66 | 6FDA-ODA | 8 wt% | 35 | 2 | 50/50 | 51.5 | 37.4 | 10.1016/j.seppur.2017.10.039 | NH2-MIL-53(Al) | Tröger's base polymer | 25 wt% | 35 | 4 | Single | 19.1 | 138.8 | 10.1016/j.memsci.2018.12.004
UiO-66 | 6FDA-ODA | 17 wt% | 35 | 2 | 50/50 | 57 | 43.3 | 10.1016/j.seppur.2017.10.039 | NH2-MIL-53(Al) | Tröger's base polymer | 30 wt% | 35 | 4 | Single | 18.9 | 85.6 | 10.1016/j.memsci.2018.12.004
UiO-66 | 6FDA-ODA | 23 wt% | 35 | 2 | 50/50 | 21.5 | 72 | 10.1016/j.seppur.2017.10.039 | UiO-66-allyl | PDMS | 50 wt% | RT | 4 | Single | 1 | 20115 | 10.1021/acsami.9b02539
UiO-66 | 6FDA-DAM | 4 wt% | 35 | 2 | 50/50 | 29.6 | 1283 | 10.1016/j.seppur.2017.10.039 | UiO-66-allyl-C | PDMS | 50 wt% | RT | 4 | Single | 10 | 4573 | 10.1021/acsami.9b02539
UiO-66 | 6FDA-DAM | 8 wt% | 35 | 2 | 50/50 | 32 | 1728 | 10.1016/j.seppur.2017.10.039 | ZIF-8@GO | Pebax | 20 wt% | 25 | 3 | Single | 77.9 | 136.2 | 10.1016/j.memsci.2020.117934
UiO-66 | 6FDA-DAM | 14 wt% | 35 | 2 | 50/50 | 30.9 | 1912 | 10.1016/j.seppur.2017.10.039 | ZIF-7-OH | Pebax 2533 | 23 wt% | 25 | 4.5 | Single | 13.7 | 323 | 10.1016/j.micromeso.2020.110030
UiO-66 | 6FDA-DAM | 21 wt% | 35 | 2 | 50/50 | 12.7 | 2358 | 10.1016/j.seppur.2017.10.039 | ZIF-7-OH | Pebax 2533 | 2 wt% | 25 | 4.5 | Single | 32.5 | 249 | 10.1016/j.micromeso.2020.110030
ZIF-7 | Pebax-1074 | 10 wt% | 30 | 3 | Single | 24 | 123 | 10.1080/10916466.2018.1458120 | 0D ZIF-8 | Pebax | 10 wt% | RT | 2 | 10/90 | 32.5 | 380 | 10.1021/acs.iecr.0c01946
KAUST-7 | 6FDA-Durene | 33 wt% | 35 | 2 | 50/50 | 33 | 1030 | 10.1016/j.memsci.2018.06.007 | 1D ZIF-8 | Pebax | 10 wt% | RT | 2 | 10/90 | 30 | 400 | 10.1021/acs.iecr.0c01946
NH2-UiO-66 | PIM-1 | 20 wt% | 25 | 2 | Single | 31.9 | 12498 | 10.1016/j.memsci.2017.11.054 | 2D ZIF-8 | Pebax | 5 wt% | RT | 2 | 10/90 | 26 | 420 | 10.1021/acs.iecr.0c01946
HKUST-1 | Pebax® PEBA | 3 wt% | 25 | 1 | Single | 16.23 | 119.3 | 10.3390/ma11081421 | MUF-15 | PIM-1 | 2 wt% | 20 | 1 | Single | 17.69 | 12470 | 10.1016/j.memsci.2020.118245
NH2-HKUST-1 | Pebax® PEBA | 3 wt% | 25 | 1 | Single | 25.97 | 86.58 | 10.3390/ma11081421 | MUF-15 | PIM-1 | 5 wt% | 20 | 1 | Single | 17.72 | 16310 | 10.1016/j.memsci.2020.118245
sub-NH2-HKUST-1 | Pebax® PEBA | 3 wt% | 25 | 1 | Single | 29.05 | 108.5 | 10.3390/ma11081421 | MUF-15 | PIM-1 | 10 wt% | 20 | 1 | Single | 15.68 | 16740 | 10.1016/j.memsci.2020.118245
UiO-66 | 6FDA-Durene | 4 wt% | 35 | 2 | 50/50 | 29.6 | 1283 | 10.1016/j.memsci.2018.04.040 | MUF-15 | PIM-1 | 15 wt% | 20 | 1 | Single | 15.29 | 23380 | 10.1016/j.memsci.2020.118245
UiO-66 | 6FDA-Durene | 8 wt% | 35 | 2 | 50/50 | 32 | 1728 | 10.1016/j.memsci.2018.04.040 | ns-MUF-15 | PIM-1 | 2 wt% | 20 | 1 | Single | 19.95 | 12460 | 10.1016/j.memsci.2020.118245
UiO-66 | 6FDA-Durene | 14 wt% | 35 | 2 | 50/50 | 30.9 | 1912 | 10.1016/j.memsci.2018.04.040 | ns-MUF-15 | PIM-1 | 5 wt% | 20 | 1 | Single | 19.8 | 16120 | 10.1016/j.memsci.2020.118245
UiO-66 | 6FDA-Durene | 21 wt% | 35 | 2 | 50/50 | 12.7 | 2358 | 10.1016/j.memsci.2018.04.040 | ns-MUF-15 | PIM-1 | 5 wt% | 20 | 1 | 50/50 | 19.57 | 13180 | 10.1016/j.memsci.2020.118245
UiO-66-NH2 | 6FDA-Durene | 6 wt% | 35 | 2 | 50/50 | 34.1 | 1160 | 10.1016/j.memsci.2018.04.040 | ZIF-67 NS | Pebax | 2.5 wt% | 25 | 1 | Single | 48.2 | 98.4 | 10.1016/j.memsci.2019.117404
UiO-66-NH2 | 6FDA-Durene | 10 wt% | 35 | 2 | 50/50 | 30.3 | 1162 | 10.1016/j.memsci.2018.04.040 | ZIF-67 NS | Pebax | 5 wt% | 25 | 1 | Single | 73.2 | 139.4 | 10.1016/j.memsci.2019.117404
UiO-66-NH2 | 6FDA-Durene | 16 wt% | 35 | 2 | 50/50 | 30.1 | 1223 | 10.1016/j.memsci.2018.04.040 | ZIF-67 NS | Pebax | 7.5 wt% | 25 | 1 | Single | 53.3 | 112.7 | 10.1016/j.memsci.2019.117404
UiO-66-NH2 | 6FDA-Durene | 22 wt% | 35 | 2 | 50/50 | 20.7 | 1514 | 10.1016/j.memsci.2018.04.040 | ZIF-67 NS | Pebax | 10 wt% | 25 | 1 | Single | 47.7 | 105.6 | 10.1016/j.memsci.2019.117404
UiO-66-NH-COCH3 | 6FDA-Durene | 6 wt% | 35 | 2 | 50/50 | 30.2 | 1078 | 10.1016/j.memsci.2018.04.040 | ZIF-67 NP | Pebax | 5 wt% | 25 | 1 | Single | 46 | 95.7 | 10.1016/j.memsci.2019.117404
UiO-66-NH-COCH3 | 6FDA-Durene | 11 wt% | 35 | 2 | 50/50 | 32.6 | 1170 | 10.1016/j.memsci.2018.04.040 | ZIF-67 MP | Pebax | 5 wt% | 25 | 1 | Single | 45.1 | 101 | 10.1016/j.memsci.2019.117404
UiO-66-NH-COCH3 | 6FDA-Durene | 16 wt% | 35 | 2 | 50/50 | 33.1 | 1263 | 10.1016/j.memsci.2018.04.040 | MOF-801 | PIM-1 | 1 wt% | 35 | 4 | Single | 23 | 6609 | 10.1016/j.seppur.2020.117198
UiO-66-NH-COCH3 | 6FDA-Durene | 24 wt% | 35 | 2 | 50/50 | 24.1 | 1414 | 10.1016/j.memsci.2018.04.040 | MOF-801 | PIM-1 | 3 wt% | 35 | 4 | Single | 23.5 | 7278 | 10.1016/j.seppur.2020.117198
Y-fun-fcu-MOF | 6FDA-DAM | 20 wt% | -40 | 1.38 | Single | 130 | 1050 | 10.1002/advs.201800982 | MOF-801 | PIM-1 | 5 wt% | 35 | 4 | Single | 27 | 9686 | 10.1016/j.seppur.2020.117198
MIL-53(Al) | Pebax | 5 wt% | 35 | 10 | Single | 18.7 | 127.4 | 10.1016/j.seppur.2018.02.038 | MOF-801 | PIM-1 | 7 wt% | 35 | 4 | Single | 19 | 4660 | 10.1016/j.seppur.2020.117198
MIL-53(Al) | Pebax | 10 wt% | 35 | 10 | Single | 23.3 | 129 | 10.1016/j.seppur.2018.02.038 | MKP-PVAm | mPSf | 44.44 wt% | 25 | 1.5 | 15/85 | 582 | 324.2 | 10.1002/adma.201907701
MIL-53(Al) | Pebax | 15 wt% | 35 | 10 | Single | 17.4 | 105.4 | 10.1016/j.seppur.2018.02.038 | MKP-PVAm | mPSf (dried) | 44.44 wt% | 25 | 1.5 | 15/85 | 182 | 162 | 10.1002/adma.201907701
MIL-53(Al) | Pebax | 20 wt% | 35 | 10 | Single | 17.2 | 95.7 | 10.1016/j.seppur.2018.02.038 | MKP-PVAm | mPSf | 50 wt% | 25 | 1.5 | 15/85 | 331 | 378 | 10.1002/adma.201907701
NH2-MIL-53(Al) | Pebax | 5 wt% | 35 | 10 | Single | 19.1 | 134.6 | 10.1016/j.seppur.2018.02.038 | NH2-ZIF-8 | Pebax | 6 wt% | 25 | 1 | Single | 62 | 163.8 | 10.1016/j.seppur.2019.116209
NH2-MIL-53(Al) | Pebax | 10 wt% | 35 | 10 | Single | 20.5 | 149.1 | 10.1016/j.seppur.2018.02.038 | [Bmim][PF6]@ZIF-8 | Pebax 1657 | 25 wt% | 25 | 2 | Single | 85 | 117 | 10.1016/j.memsci.2020.118101
NH2-MIL-53(Al) | Pebax | 15 wt% | 35 | 10 | Single | 20.6 | 125.6 | 10.1016/j.seppur.2018.02.038 | MWCNTs@ZIF-8 | Pebax | 8 wt% | 35 | 5 | Single | 61.3 | 186.3 | 10.1016/j.seppur.2020.117080
NH2-MIL-53(Al) | Pebax | 20 wt% | 35 | 10 | Single | 17.3 | 63.3 | 10.1016/j.seppur.2018.02.038 | ZIF-8 | PIM-1 | 0.05 mmol | 35 | 3.5 | 20/80 | 24.8 | 4027 | 10.1073/pnas.2114964119
ZIF-8 | Matrimid-PEG (96:4) | 30 wt% | 25 | 8 | 50/50 | 15.42 | 31.4 | 10.1002/ceat.201800499 | ZIF-8 | PIM-1 | 0.1 mmol | 35 | 3.5 | 20/80 | 24.4 | 6338 | 10.1073/pnas.2114964119
ns-Ni(im)2 | Pebax | 0.5 wt% | 25 | 2 | Single | 25 | 124.2 | 10.1021/acssuschemeng.9b06370 | ZIF-8 | PIM-1 | 0.15 mmol | 35 | 3.5 | 20/80 | 13.1 | 7629 | 10.1073/pnas.2114964119
ns-Ni(im)2 | Pebax | 1 wt% | 25 | 2 | Single | 29.9 | 121.8 | 10.1021/acssuschemeng.9b06370 | ZIF-8 | PIM-1 | 0.2 mmol | 35 | 3.5 | 20/80 | 11.9 | 9321 | 10.1073/pnas.2114964119
ns-Ni(im)2 | Pebax | 2 wt% | 25 | 2 | Single | 36.5 | 123.3 | 10.1021/acssuschemeng.9b06370 | CuBTC | PSf | 10 wt% | 30 | 5 | Single | 22.3 | 8 | 10.1016/j.ijhydene.2020.10.025
ns-Ni(im)2 | Pebax | 3.5 wt% | 25 | 2 | Single | 21.5 | 136.5 | 10.1021/acssuschemeng.9b06370 | [bmim][Tf2N]/MOF-801 | PIM | 1 wt% | 35 | 4 | Single | 23.9 | 5880 | 10.1016/j.memsci.2021.119581
ns-Ni(im)2 | Pebax | 0.5 wt% | 25 | 2 | 50/50 | 21.8 | 96.8 | 10.1021/acssuschemeng.9b06370 | [bmim][Tf2N]/MOF-801 | PIM | 3 wt% | 35 | 4 | Single | 25.5 | 7069 | 10.1016/j.memsci.2021.119581
ns-Ni(im)2 | Pebax | 1 wt% | 25 | 2 | 50/50 | 24.9 | 96.5 | 10.1021/acssuschemeng.9b06370 | [bmim][Tf2N]/MOF-801 | PIM | 5 wt% | 35 | 4 | Single | 29 | 9420 | 10.1016/j.memsci.2021.119581
ns-Ni(im)2 | Pebax | 2 wt% | 25 | 2 | 50/50 | 33.4 | 100.6 | 10.1021/acssuschemeng.9b06370 | [bmim][Tf2N]/MOF-801 | PIM | 7 wt% | 35 | 4 | Single | 19.5 | 5570 | 10.1016/j.memsci.2021.119581
ns-Ni(im)2 | Pebax | 3.5 wt% | 25 | 2 | 50/50 | 21.7 | 114.7 | 10.1021/acssuschemeng.9b06370 | [BMIM][Br]/MIL101(Cr) | Matrimid 5218 | 10 wt% | 30 | 0.7 | Single | 15.2 | 11.8 | 10.1016/j.seppur.2021.119303
MIL-101A | PIM-1A | 9.1 wt% | 25 | 1 | Single | 11.4 | 3570 | 10.1016/j.seppur.2018.11.055 | [BMIM][Br]/MIL101(Cr) | Matrimid 5218 | 20 wt% | 30 | 0.7 | Single | 26.9 | 9.9 | 10.1016/j.seppur.2021.119303
MIL-101A | PIM-1A | 16.6 wt% | 25 | 1 | Single | 13.1 | 9950 | 10.1016/j.seppur.2018.11.055 | [BMIM][Br]/MIL101(Cr) | Matrimid 5218 | 30 wt% | 30 | 0.7 | Single | 19.7 | 7.9 | 10.1016/j.seppur.2021.119303
MIL-101A | PIM-1A | 28.6 wt% | 25 | 1 | Single | 8 | 22000 | 10.1016/j.seppur.2018.11.055 | Zn2(bim)4 | PIM-1 | 2 wt% | 30 | 0.5 | Single | 19.60784 | 1000 | 10.1021/acssuschemeng.0c06297
MIL-101B | PIM-1B | 9.1 wt% | 25 | 1 | Single | 16.1 | 4080 | 10.1016/j.seppur.2018.11.055 | Zn2(bim)4 | PIM-1 | 10 wt% | 30 | 0.5 | Single | 15.42636 | 1990 | 10.1021/acssuschemeng.0c06297
MIL-101B | PIM-1B | 16.6 wt% | 25 | 1 | Single | 13.4 | 8960 | 10.1016/j.seppur.2018.11.055 | Mg-MOF-74 | PIM-1 | 8 wt% | 30 | 0.5 | Single | 17.27679 | 1935 | 10.1021/acssuschemeng.0c06297
MIL-101B | PIM-1B | 28.6 wt% | 25 | 1 | Single | 14.1 | 7550 | 10.1016/j.seppur.2018.11.055 | Mg-MOF-74 | PIM-1 | 10 wt% | 30 | 0.5 | Single | 16.19298 | 1846 | 10.1021/acssuschemeng.0c06297
NanoMIL-101 | PIM-1A | 9.1 wt% | 25 | 1 | Single | 11.7 | 2830 | 10.1016/j.seppur.2018.11.055 | MIL-53 | PIM-1 | 4 wt% | 30 | 0.5 | Single | 17.01786 | 953 | 10.1021/acssuschemeng.0c06297
NanoMIL-101 | PIM-1A | 16.6 wt% | 25 | 1 | Single | 10.7 | 5940 | 10.1016/j.seppur.2018.11.055 | TIFSIX-3 | PIM-1 | 4 wt% | 30 | 0.5 | Single | 19.23077 | 1000 | 10.1021/acssuschemeng.0c06297
NanoMIL-101 | PIM-1A | 23.1 wt% | 25 | 1 | Single | 11.8 | 8310 | 10.1016/j.seppur.2018.11.055 | ZIF-8@CNT | Pebax 1657 | 5 wt% | 35 | 5 | - | 48.9 | 225.5 | 10.1021/acsomega.1c00493
NanoMIL-101 | PIM-1A | 28.6 wt% | 25 | 1 | Single | 11.9 | 10600 | 10.1016/j.seppur.2018.11.055 | ZIF-68 | Matrimid | 20 wt% | 35 | 10 | 50/50 | 30 | 27 | 10.1016/j.seppur.2020.118103
ED-MIL-101 | PIM-1B | 9.1 wt% | 25 | 1 | Single | 13.9 | 5900 | 10.1016/j.seppur.2018.11.055 | NH2-MIL-53(Al) | 6FDA-ODA | 20 wt% | 35 | 2 | 15/85 | 13 | 36.9 | 10.1016/j.seppur.2021.118786
ED-MIL-101 | PIM-1B | 16.6 wt% | 25 | 1 | Single | 13.1 | 4510 | 10.1016/j.seppur.2018.11.055 | BIT-72 | Pebax 1657 | 10 wt% | 25 | 10 | Single | 48.69 | 93 | 10.1016/j.cherd.2021.12.007
ED-MIL-101 | PIM-1B | 23.1 wt% | 25 | 1 | Single | 11.8 | 4760 | 10.1016/j.seppur.2018.11.055 | BIT-72 | Pebax 1657 | 20 wt% | 25 | 10 | Single | 50.92 | 111 | 10.1016/j.cherd.2021.12.007
ED-MIL-101 | PIM-1B | 28.6 wt% | 25 | 1 | Single | 11.9 | 3040 | 10.1016/j.seppur.2018.11.055 | BIT-72 | Pebax 1657 | 30 wt% | 25 | 10 | Single | 56.28 | 139 | 10.1016/j.cherd.2021.12.007
NH2-MIL-101 | PIM-1B | 9.1 wt% | 25 | 1 | Single | 13.4 | 7230 | 10.1016/j.seppur.2018.11.055 | O2-BIT-72 | Pebax 1657 | 30 wt% | 25 | 10 | Single | 66.2 | 145 | 10.1016/j.cherd.2021.12.007
NH2-MIL-101 | PIM-1B | 16.6 wt% | 25 | 1 | Single | 13.2 | 6550 | 10.1016/j.seppur.2018.11.055 | N2-BIT-72 | Pebax 1657 | 30 wt% | 25 | 10 | Single | 72.6 | 146 | 10.1016/j.cherd.2021.12.007
NH2-MIL-101 | PIM-1B | 23.1 wt% | 25 | 1 | Single | 11.7 | 6800 | 10.1016/j.seppur.2018.11.055 | BIT-72 | Pebax 1657 | 10 wt% | 25 | 10 | 50/50 | 46.28 | 87 | 10.1016/j.cherd.2021.12.007
MIL-101A | PIM-1A | 9.1 wt% | 25 | 1 | Single | 12.2 | 14600 | 10.1016/j.seppur.2018.11.055 | BIT-72 | Pebax 1657 | 20 wt% | 25 | 10 | 50/50 | 48.11 | 102 | 10.1016/j.cherd.2021.12.007
MIL-101A | PIM-1A | 16.6 wt% | 25 | 1 | Single | 10.9 | 23500 | 10.1016/j.seppur.2018.11.055 | BIT-72 | Pebax 1657 | 30 wt% | 25 | 10 | 50/50 | 53.28 | 130 | 10.1016/j.cherd.2021.12.007
MIL-101A | PIM-1A | 23.1 wt% | 25 | 1 | Single | 15.3 | 22500 | 10.1016/j.seppur.2018.11.055 | O2-BIT-72 | Pebax 1657 | 30 wt% | 25 | 10 | 50/50 | 70.15 | 141 | 10.1016/j.cherd.2021.12.007
MIL-101A | PIM-1A | 28.6 wt% | 25 | 1 | Single | 11.7 | 35600 | 10.1016/j.seppur.2018.11.055 | N2-BIT-72 | Pebax 1657 | 30 wt% | 25 | 10 | 50/50 | 65.6 | 143 | 10.1016/j.cherd.2021.12.007
MIL-101B | PIM-1B | 9.1 wt% | 25 | 1 | Single | 13.9 | 8390 | 10.1016/j.seppur.2018.11.055 | NUS-8-NH2 | PIM-1 | 1.6 wt% | 25 | 2 | 20/80 | 25 | 10528 | 10.1016/j.memsci.2021.119912
MIL-101B | PIM-1B | 16.6 wt% | 25 | 1 | Single | 15.8 | 11600 | 10.1016/j.seppur.2018.11.055 | NUS-8-NH2 | PIM-1 | 2.5 wt% | 25 | 2 | 20/80 | 28.2 | 10819 | 10.1016/j.memsci.2021.119912
NanoMIL-101 | PIM-1A | 9.1 wt% | 25 | 1 | Single | 12.9 | 8530 | 10.1016/j.seppur.2018.11.055 | NUS-8-NH2 | PIM-1 | 5.6 wt% | 25 | 2 | 20/80 | 30.7 | 11573 | 10.1016/j.memsci.2021.119912
NanoMIL-101 | PIM-1A | 16.6 wt% | 25 | 1 | Single | 11.9 | 13600 | 10.1016/j.seppur.2018.11.055 | NUS-8-NH2 | PIM-1 | 10.4 wt% | 25 | 2 | 20/80 | 29.2 | 14638 | 10.1016/j.memsci.2021.119912
NanoMIL-101 | PIM-1A | 23.1 wt% | 25 | 1 | Single | 12.9 | 18800 | 10.1016/j.seppur.2018.11.055 | NUS-8-NH2 | PIM-1 | 13 wt% | 25 | 2 | 20/80 | 24.7 | 14622 | 10.1016/j.memsci.2021.119912
NanoMIL-101 | PIM-1A | 28.6 wt% | 25 | 1 | Single | 12.5 | 23200 | 10.1016/j.seppur.2018.11.055 | NUS-8-NH2 | PIM-1 | 15 wt% | 25 | 2 | 20/80 | 24.9 | 14039 | 10.1016/j.memsci.2021.119912
ED-MIL-101 | PIM-1B | 9.1 wt% | 25 | 1 | Single | 11.5 | 8580 | 10.1016/j.seppur.2018.11.055 | ZIF-90@C3N4 | Pebax1657 | 8 wt% | 25 | 2 | Single | 84.35 | 110.51 | 10.1016/j.seppur.2021.119803
ED-MIL-101 | PIM-1B | 23.1 wt% | 25 | 1 | Single | 12.6 | 8070 | 10.1016/j.seppur.2018.11.055 | UiO-66-NH2 | Pebax | 0.5 wt% | 30 | 1 | Single | 55.7 | 234 | 10.3390/polym14040655
ED-MIL-101 | PIM-1B | 28.6 wt% | 25 | 1 | Single | 12.9 | 7470 | 10.1016/j.seppur.2018.11.055 | UiO-66-NH2 | Pebax | 1 wt% | 30 | 1 | Single | 56.1 | 247 | 10.3390/polym14040655
NH2-MIL-101 | PIM-1B | 9.1 wt% | 25 | 1 | Single | 13.1 | 10430 | 10.1016/j.seppur.2018.11.055 | UiO-66-NH2 | Pebax | 3 wt% | 30 | 1 | Single | 53.1 | 196.5 | 10.3390/polym14040655
NH2-MIL-101 | PIM-1B | 16.6 wt% | 25 | 1 | Single | 14.6 | 10700 | 10.1016/j.seppur.2018.11.055 | UiO-66-NH2 | Pebax | 5 wt% | 30 | 1 | Single | 50 | 114.3 | 10.3390/polym14040655
NH2-MIL-101 | PIM-1B | 23.1 wt% | 25 | 1 | Single | 16.2 | 10200 | 10.1016/j.seppur.2018.11.055 | CuBTC | Pebax | 10 wt% | 35 | 1 | Single | 71.2 | 190 | 10.1016/j.memsci.2022.120712
MIL-101A | PIM-1A | 28.6 wt% | 25 | 1 | 35/65 | 24.4 | 3706 | 10.1016/j.seppur.2018.11.055 | CuBTC | Pebax | 15 wt% | 35 | 1 | Single | 128.8 | 286 | 10.1016/j.memsci.2022.120712
Bio-MOF-1 | Polysulfone | 30 wt% | 25 | 10 | Single | 42.6 | 16.57 | 10.1016/j.seppur.2018.08.031 | CuBTC | Pebax | 20 wt% | 35 | 1 | Single | 64.4 | 177 | 10.1016/j.memsci.2022.120712
Bio-MOF-1 | Polysulfone | 30 wt% | 25 | 10 | 50/50 | 39 | 14.1 | 10.1016/j.seppur.2018.08.031 | [EMIM][OAc]/CuBTC | Pebax | 10 wt% | 35 | 1 | Single | 71.9 | 157.5 | 10.1016/j.memsci.2022.120712
HKUST-1 w. inter- connected branches | 6FDA-DAM | 10 wt% | 35 | 1.03 | Single | 18.4 | 1600 | 10.1002/cssc.201900623 | [EMIM][OAc]/CuBTC | Pebax | 15 wt% | 35 | 1 | Single | 176.3 | 335 | 10.1016/j.memsci.2022.120712
HKUST-1 w. inter- connected branches | 6FDA-DAM | 20 wt% | 35 | 1.03 | Single | 17.7 | 1920 | 10.1002/cssc.201900623 | [EMIM][OAc]/CuBTC | Pebax | 20 wt% | 35 | 1 | Single | 117.2 | 198 | 10.1016/j.memsci.2022.120712
HKUST-1 w. inter- connected branches | 6FDA-DAM | 30 wt% | 35 | 1.03 | Single | 16.5 | 2480 | 10.1002/cssc.201900623 | MIL-178(Fe) | Pebax 3533 | 3 wt% | 35 | 1 | 15/85 | 21 | 315 | 10.1016/j.ijggc.2022.103791
HKUST-1 bulk | 6FDA-DAM | 10 wt% | 35 | 1.03 | Single | 18.8 | 1450 | 10.1002/cssc.201900623 | MIL-178(Fe) | Pebax 3533 | 5 wt% | 35 | 1 | 15/85 | 25 | 312 | 10.1016/j.ijggc.2022.103791
HKUST-1 bulk | 6FDA-DAM | 20 wt% | 35 | 1.03 | Single | 15.5 | 1690 | 10.1002/cssc.201900623 | MIL-178(Fe) | Pebax 3533 | 10 wt% | 35 | 1 | 15/85 | 22 | 286 | 10.1016/j.ijggc.2022.103791
HKUST-1 bulk | 6FDA-DAM | 30 wt% | 35 | 1.03 | Single | 14.9 | 2360 | 10.1002/cssc.201900623 | MIL-178(Fe) | Pebax 3533 | 15 wt% | 35 | 1 | 15/85 | 19 | 275 | 10.1016/j.ijggc.2022.103791
Bipyridine-based UiO-67 | Matrimid 5218 | 10 wt% | 30 | 5 | 50/50 | 75 | 26 | 10.1016/j.memsci.2019.01.016 | Co(AzDC) | Matrimid 5218 | 10 wt% | 30 | 2 | 10/90 | 33 | 70 | 10.1016/j.gce.2021.09.004
NH2-MIL-53(Al) | Tröger's base polymer | 10 wt% | 35 | 4 | Single | 20.2 | 187.6 | 10.1016/j.memsci.2018.12.004 | Co(AzDC) | Matrimid 5218 (humidified) | 10 wt% | 30 | 2 | 10/90 | 78 | 156 | 10.1016/j.gce.2021.09.004
NH2-MIL-53(Al) | Tröger's base polymer | 20 wt% | 35 | 4 | Single | 18.9 | 324.5 | 10.1016/j.memsci.2018.12.004 | (001)-AlFFIVE | 6FDA-DAM | 58.9 wt% | 35 | 2.03 | Single | 18.3 | 1243.5 | 10.1126/science.abe0192
NH2-MIL-53(Al) | Tröger's base polymer | 25 wt% | 35 | 4 | Single | 18.9 | 138.8 | 10.1016/j.memsci.2018.12.004 | (001)-AlFFIVE | 6FDA-DAM-DAT | 59.6 wt% | 35 | 2.03 | Single | 21.4 | 524.3 | 10.1126/science.abe0192
NH2-MIL-53(Al) | Tröger's base polymer | 30 wt% | 35 | 4 | Single | 19.2 | 85.6 | 10.1016/j.memsci.2018.12.004 | (001)-AlFFIVE | 6FDA-DAT | 60.3 wt% | 35 | 2.03 | Single | 27.6 | 132.5 | 10.1126/science.abe0192
CBMN | 6FDA-durene-DABA | 1 wt% | 25 | 3 | Single | 28.6 | 352 | 10.1021/acsami.0c14639 | BCoC-ZIF | PIM-1 | 10 wt% | 25 | 2 | 50/50 | 32.5 | 7325 | 10.1016/j.memsci.2022.120928
CBMN | 6FDA-durene-DABA | 2 wt% | 25 | 3 | Single | 33.6 | 333 | 10.1021/acsami.0c14639 | UiO-66-FA | PIM-1 | 20 wt% | 30 | 2 | 50/50 | 23.1 | 16591 | 10.1021/acssuschemeng.1c08485
CBMN | 6FDA-durene-DABA | 3 wt% | 25 | 3 | Single | 30.5 | 297 | 10.1021/acsami.0c14639 | ZIF-8-PEI@[P(3)HIm][Tf2N] | Pebax | 15 wt% | 24 | 2 | Single | 76 | 285 | 10.1016/j.cherd.2022.03.023
CBMN | 6FDA-durene-DABA | 5 wt% | 25 | 3 | Single | 31.5 | 212 | 10.1021/acsami.0c14639 | CFA-1 | Pebax 1657 | 3 wt% | 30 | 1 | Single | 88.6 | 869 | 10.1016/j.seppur.2021.120371
CBMN | 6FDA-durene-DABA | 8 wt% | 25 | 3 | Single | 28.9 | 185 | 10.1021/acsami.0c14639 | CFA-1 | Pebax 1657 | 3 wt% | 30 | 1 | 10/90 | 79 | 821 | 10.1016/j.seppur.2021.120371
CBMN | 6FDA-durene-DABA | 15 wt% | 25 | 3 | Single | 28 | 96 | 10.1021/acsami.0c14639 | CFA-1 | Pebax 1657 (humidified) | 3 wt% | 30 | 1 | 10/90 | 83 | 1409 | 10.1016/j.seppur.2021.120371
MUF-15 | PIM-1 | 2 wt% | 20 | 1 | Single | 7.06 | 12470 | 10.1016/j.memsci.2020.118245 | UiO-66-NH2 | PIM-PU | 10 wt% | 35 | 1 | Single | 138 | 333 | 10.1016/j.seppur.2022.121452
MUF-15 | PIM-1 | 5 wt% | 20 | 1 | Single | 7.62 | 16310 | 10.1016/j.memsci.2020.118245 | MIL-GO-2 | Pebax 2533 | 9.1 wt% | 20 | 2 | Single | 24 | 303 | 10.1039/D2RA05095A
MUF-15 | PIM-1 | 10 wt% | 20 | 1 | Single | 6.77 | 16740 | 10.1016/j.memsci.2020.118245 | Zn2(bim)4 | PIM-PMDA-OH | 5 wt% | 35 | 1 | Single | 54.8 | 341.8 | 10.1016/j.jece.2022.107274
MUF-15 | PIM-1 | 15 wt% | 20 | 1 | Single | 6.75 | 23400 | 10.1016/j.memsci.2020.118245 | Zn2(bim)4 | PIM-PMDA-OH | 4 wt% | 35 | 1 | 50/50 | 57.7 | 173.3 | 10.1016/j.jece.2022.107274
ns-MUF-15 | PIM-1 | 2 wt% | 20 | 1 | Single | 8.37 | 12460 | 10.1016/j.memsci.2020.118245 | Ln-MOF | Matrimid | 30 wt% | 35 | 10 | Single | 48.5 | 20.5 | 10.1016/j.chemosphere.2022.136051
ns-MUF-15 | PIM-1 | 5 wt% | 20 | 1 | Single | 8.6 | 16120 | 10.1016/j.memsci.2020.118245 | Ln-MOF | Matrimid | 30 wt% | 35 | 10 | 50/50 | 45 | 15.2 | 10.1016/j.chemosphere.2022.136051
MOF-199 | 6FDA-mPD | 8 wt% | 25 | 3 | 50/50 | 67 | 12 | 10.1039/C9DT03222C | SUM-1 | Pebax 2533 | 5 wt% | 35 | 2 | 10/90 | 20.5 | 380.9 | 10.1021/acs.iecr.3c02308
MOF-199 | 6FDA-mPD | 16 wt% | 25 | 3 | 50/50 | 73 | 20 | 10.1039/C9DT03222C | SUM-9 | Pebax 2533 | 1 wt% | 35 | 2 | 10/90 | 18.5 | 390.9 | 10.1021/acs.iecr.3c02308
MOF-199 | 6FDA-mPD | 24 wt% | 25 | 3 | 50/50 | 89 | 28.3 | 10.1039/C9DT03222C | ZIF-8 | Maltitol modified Pebax 1657 | 5 wt% | 30 | 10 | Single | 69 | 400 | 10.1016/j.psep.2022.12.058
MIL-101(Cr) | 6FDA-mPD | 8 wt% | 25 | 3 | 50/50 | 53 | 14 | 10.1039/C9DT03222C | CeZrUiO66-NH2 | Pebax 1657 | 3 wt% | 35 | 1 | Single | 76 | 101 | 10.1016/j.seppur.2023.124251
MIL-101(Cr) | 6FDA-mPD | 16 wt% | 25 | 3 | 50/50 | 54 | 29 | 10.1039/C9DT03222C | [MPPyr][DCA]@ MIL-101(Cr) | Pebax-1657 | 15 wt% | 35 | 1 | Single | 1347 | 148 | 10.1016/j.seppur.2023.123346
MIL-101(Cr) | 6FDA-mPD | 24 wt% | 25 | 3 | 50/50 | 50 | 50 | 10.1039/C9DT03222C | PEI-F-Ce-2 | XLPEO | 2 wt% | 35 | 2 | Single | 70.1 | 641 | 10.1016/j.seppur.2023.124512
CeBTB | 6FDA-DAM | 10 wt% | 20 | 3 | 50/50 | 37.4 | 1150 | 10.1016/j.memsci.2019.117772 | SUM-9 | Pebax MH 2533 | 1 wt% | 35 | 6 | Single | 24.7 | 539 | 10.1016/j.seppur.2022.122476
CC3 | 6FDA-DAM | 20 wt% | 20 | 3 | 50/50 | 27 | 1700 | 10.1016/j.memsci.2020.118288 | ZIF-L(Co) | Pebax MH 1657 | 2 wt% | 25 | 4 | Single | 67 | 56 | 10.1016/j.chemosphere.2023.140249
ZIF-67 NS | Pebax | 2.5 wt% | 25 | 1 | Single | 14.4 | 98.4 | 10.1016/j.memsci.2019.117404 | ZIF-L(Zn) | Pebax MH 1657 | 2 wt% | 25 | 4 | Single | 76 | 54 | 10.1016/j.chemosphere.2023.140249
ZIF-67 NS | Pebax | 5 wt% | 25 | 1 | Single | 17.6 | 139.4 | 10.1016/j.memsci.2019.117404 | ZIF-L(Zn)@ZIF-67 | Pebax MH 1657 | 2 wt% | 25 | 4 | Single | 94 | 64 | 10.1016/j.chemosphere.2023.140249
ZIF-67 NS | Pebax | 7.5 wt% | 25 | 1 | Single | 17.4 | 112.7 | 10.1016/j.memsci.2019.117404 | Ag+@UiO-66-NH2 | PIM-1 | 5 wt% | 25 | 2 | Single | 22.3 | 9152.1 | 10.1016/j.memsci.2023.121775
ZIF-67 NS | Pebax | 10 wt% | 25 | 1 | Single | 17.4 | 105.6 | 10.1016/j.memsci.2019.117404 | UiO-66-NH2 | PIM-1 | 5 wt% | 25 | 2 | Single | 14.6 | 7777.4 | 10.1016/j.memsci.2023.121775
ZIF-67 NP | Pebax | 5 wt% | 25 | 1 | Single | 12.9 | 95.7 | 10.1016/j.memsci.2019.117404 | C-ZIF-700 | Pebax MH 1657 | 10 wt% | 35 | 4 | 15/85 | 51.4 | 161.3 | 10.1016/j.memsci.2023.121356
ZIF-67 MP | Pebax | 5 wt% | 25 | 1 | Single | 12.8 | 101 | 10.1016/j.memsci.2019.117404 | UiO-66-NH2 | (ODPA0.25/6FDA0.75)-DAM (P4) | 29 wt% | 35 | 3 | Single | 11.2 | 516.5 | 10.1126/sciadv.adf5087
ZIF-8 | PIM-1 | 0.05 mmol | 35 | 3.5 | 40/60 | 15.8 | 4027 | 10.1073/pnas.2114964119 | UiO-66-NM@PEG | PVDF | 23.5 wt% | 25 | 1 | Single | 44.5 | 611.1 | 10.1016/j.memsci.2023.121755
ZIF-8 | PIM-1 | 0.1 mmol | 35 | 3.5 | 40/60 | 18.8 | 6338 | 10.1073/pnas.2114964119 | MOF-525 | 6FDA-DAM | 2 wt% | 25 | 2 | Single | 14.8 | 520.7 | 10.1016/j.ccst.2024.100252
ZIF-8 | PIM-1 | 0.15 mmol | 35 | 3.5 | 40/60 | 9.07 | 7629 | 10.1073/pnas.2114964119 | MOF-525(Co) | 6FDA-DAM | 2 wt% | 25 | 2 | Single | 20.5 | 494.7 | 10.1016/j.ccst.2024.100252
ZIF-8 | PIM-1 | 0.2 mmol | 35 | 3.5 | 40/60 | 8.97 | 9321 | 10.1073/pnas.2114964119 | MOF-525(Zn) | 6FDA-DAM | 2 wt% | 25 | 2 | Single | 20.8 | 475.1 | 10.1016/j.ccst.2024.100252
Zn2(bim)4 | PIM-1 | 2 wt% | 30 | 0.5 | Single | 13.69863 | 1000 | 10.1021/acssuschemeng.0c06297 | MOF-525 | 6FDA-DAM | 5 wt% | 25 | 2 | Single | 22.1 | 486 | 10.1016/j.ccst.2024.100252
Zn2(bim)4 | PIM-1 | 10 wt% | 30 | 0.5 | Single | 10.25773 | 1990 | 10.1021/acssuschemeng.0c06297 | MOF-525(Co) | 6FDA-DAM | 5 wt% | 25 | 2 | Single | 20.3 | 463.2 | 10.1016/j.ccst.2024.100252
Mg-MOF-74 | PIM-1 | 8 wt% | 30 | 0.5 | Single | 12.40385 | 1935 | 10.1021/acssuschemeng.0c06297 | MOF-525(Zn) | 6FDA-DAM | 5 wt% | 25 | 2 | Single | 18.3 | 486 | 10.1016/j.ccst.2024.100252
Mg-MOF-74 | PIM-1 | 10 wt% | 30 | 0.5 | Single | 11.83333 | 1846 | 10.1021/acssuschemeng.0c06297 | MOF-525 | 6FDA-DAM | 10 wt% | 25 | 2 | Single | 20.6 | 572.8 | 10.1016/j.ccst.2024.100252
MIL-53 | PIM-1 | 4 wt% | 30 | 0.5 | Single | 12.70667 | 953 | 10.1021/acssuschemeng.0c06297 | MOF-525(Co) | 6FDA-DAM | 10 wt% | 25 | 2 | Single | 18.6 | 451.3 | 10.1016/j.ccst.2024.100252
TIFSIX-3 | PIM-1 | 4 wt% | 30 | 0.5 | Single | 14.08451 | 1000 | 10.1021/acssuschemeng.0c06297 | MOF-525(Zn) | 6FDA-DAM | 10 wt% | 25 | 2 | Single | 18.5 | 546.7 | 10.1016/j.ccst.2024.100252
Cu(BPY)2(OTF)2 | Pebax 1657 | 4 wt% | 25 | 1 | Single | 13.46 | 84.44 | 10.1016/j.seppur.2020.118107 | ZIF-78 | PSf | 10 wt% | 30 | 2.8 | Single | 54 | 13 | 10.1016/j.jtice.2024.105418
Cu(BPY)2(OTF)2 | Pebax 1657 | 4 wt% | 25 | 1 | 10/90 | 43.3 | 355.3 | 10.1016/j.seppur.2020.118107 | UiO-66-(CF3)2 | PIM-1 | 8 wt% | 60 | 1 | Single | 34 | 5242 | 10.1016/j.seppur.2024.126666
Bio-ZIF | Pebax | 12 wt% | 25 | 2 | 20/80 | 40 | 560 | 10.1016/j.seppur.2021.119347 | PEI-ZIF-L | Pebax 3533 | 2 wt% | 35 | 2 | 10/90 | 27 | 639 | 10.1016/j.seppur.2024.126831
ZIF-68 | Matrimid | 20 wt% | 35 | 10 | 50/50 | 35 | 25 | 10.1016/j.seppur.2020.118103 | PAMAM-ZIF-L | Pebax 3533 | 2 wt% | 35 | 2 | 10/90 | 24 | 703 | 10.1016/j.seppur.2024.126831
ZIF-301 | 6FDA-DAM | 20 wt% | 25 | 4 | Single | 29 | 891 | 10.1016/j.seppur.2021.118431 | MOF-808@PVAm | PVAm | 33.33 wt% | 25 | 2 | 15/85 | 181 | 399 | 10.1016/j.ccst.2023.100156
NUS-8-NH2 | PIM-1 | 1.6 wt% | 25 | 2 | 30/70 | 9.5 | 7455 | 10.1016/j.memsci.2021.119912
NUS-8-NH2 | PIM-1 | 2.5 wt% | 25 | 2 | 30/70 | 8.2 | 7667 | 10.1016/j.memsci.2021.119912
NUS-8-NH2 | PIM-1 | 5.6 wt% | 25 | 2 | 30/70 | 6.4 | 8504 | 10.1016/j.memsci.2021.119912
NUS-8-NH2 | PIM-1 | 10.4 wt% | 25 | 2 | 30/70 | 7.2 | 10817 | 10.1016/j.memsci.2021.119912
NUS-8-NH2 | PIM-1 | 13 wt% | 25 | 2 | 30/70 | 7.9 | 13180 | 10.1016/j.memsci.2021.119912
NUS-8-NH2 | PIM-1 | 15 wt% | 25 | 2 | 30/70 | 7.4 | 11039 | 10.1016/j.memsci.2021.119912
Gly@HKUST-1 | Pebax® 1657 | 5 wt% | 25 | 2 | Single | 33 | 182 | 10.1016/j.seppur.2022.121287
Gly@HKUST-1 | Pebax® 1657 | 5 wt% | 25 | 2 | 50/50 | 29 | 175 | 10.1016/j.seppur.2022.121287
UiO-66-NH2 | Pebax | 0.5 wt% | 30 | 1 | Single | 16.3 | 234 | 10.3390/polym14040655
UiO-66-NH2 | Pebax | 1 wt% | 30 | 1 | Single | 17 | 247 | 10.3390/polym14040655
UiO-66-NH2 | Pebax | 3 wt% | 30 | 1 | Single | 17.1 | 196.5 | 10.3390/polym14040655
UiO-66-NH2 | Pebax | 5 wt% | 30 | 1 | Single | 16.9 | 114.3 | 10.3390/polym14040655
MIL-178(Fe) | Pebax 3533 | 5 wt% | 35 | 1 | 50/50 | 8.7 | 295 | 10.1016/j.ijggc.2022.103791
(001)-AlFFIVE | 6FDA-DAM | 58.9 wt% | 35 | 2.03 | Single | 29.3 | 1243.5 | 10.1126/science.abe0192
(001)-AlFFIVE | 6FDA-DAM-DAT | 59.6 wt% | 35 | 2.03 | Single | 69.3 | 524.3 | 10.1126/science.abe0192
(001)-AlFFIVE | 6FDA-DAT | 60.3 wt% | 35 | 2.03 | Single | 106.9 | 132.5 | 10.1126/science.abe0192
(001)-AlFFIVE | 6FDA-DAM | 58.9 wt% | 35 | 2.07 | 50/50 | 39.6 | 1287.4 | 10.1126/science.abe0192
(001)-AlFFIVE | 6FDA-DAM | 58.9 wt% | 35 | 5.17 | 20/80 | 40.4 | 1198.4 | 10.1126/science.abe0192
(001)-AlFFIVE | 6FDA-DAM | 58.9 wt% | 35 | 10.3 | 10/90 | 41.2 | 1095.4 | 10.1126/science.abe0192
(001)-AlFFIVE | 6FDA-DAM-DAT | 59.6 wt% | 35 | 2.07 | 50/50 | 78.3 | 578 | 10.1126/science.abe0192
(001)-AlFFIVE | 6FDA-DAM-DAT | 59.6 wt% | 35 | 5.17 | 20/80 | 82.7 | 505.8 | 10.1126/science.abe0192
(001)-AlFFIVE | 6FDA-DAM-DAT | 59.6 wt% | 35 | 10.3 | 10/90 | 84.7 | 435.9 | 10.1126/science.abe0192
(001)-AlFFIVE | 6FDA-DAT | 60.3 wt% | 35 | 2.07 | 50/50 | 119.7 | 146.5 | 10.1126/science.abe0192
(001)-AlFFIVE | 6FDA-DAT | 60.3 wt% | 35 | 5.17 | 20/80 | 129.4 | 151.8 | 10.1126/science.abe0192
(001)-AlFFIVE | 6FDA-DAT | 60.3 wt% | 35 | 10.3 | 10/90 | 141.8 | 129.8 | 10.1126/science.abe0192
ZIF-8-PEI@[P(3)HIm][Tf2N] | Pebax | 15 wt% | 24 | 2 | Single | 25 | 285 | 10.1016/j.cherd.2022.03.023
CAU-10-H | 6FDA-DAM:DABA | 25 wt% | 35 | 2 | Single | 67 | 29 | 10.1016/j.memsci.2022.121024
Ni-NS-8 | Pebax | 2 wt% | 25 | 2 | 10/90 | 30.2 | 127 | 10.1016/j.memsci.2022.121305
Ni-NS-8 | Pebax | 6 wt% | 25 | 2 | 10/90 | 31.7 | 170.3 | 10.1016/j.memsci.2022.121305
[MPPyr][DCA]@ MIL-101(Cr) | Pebax-1657 | 15 wt% | 35 | 1 | Single | 122 | 148 | 10.1016/j.seppur.2023.123346
MOF-525 | 6FDA-DAM | 2 wt% | 25 | 2 | Single | 15.7 | 520.7 | 10.1016/j.ccst.2024.100252
MOF-525(Co) | 6FDA-DAM | 2 wt% | 25 | 2 | Single | 22.3 | 494.7 | 10.1016/j.ccst.2024.100252
MOF-525(Zn) | 6FDA-DAM | 2 wt% | 25 | 2 | Single | 22.1 | 475.1 | 10.1016/j.ccst.2024.100252
MOF-525 | 6FDA-DAM | 5 wt% | 25 | 2 | Single | 22.9 | 486 | 10.1016/j.ccst.2024.100252
MOF-525(Co) | 6FDA-DAM | 5 wt% | 25 | 2 | Single | 22.6 | 463.2 | 10.1016/j.ccst.2024.100252
MOF-525(Zn) | 6FDA-DAM | 5 wt% | 25 | 2 | Single | 21.3 | 486 | 10.1016/j.ccst.2024.100252
MOF-525 | 6FDA-DAM | 10 wt% | 25 | 2 | Single | 22.8 | 572.8 | 10.1016/j.ccst.2024.100252
MOF-525(Co) | 6FDA-DAM | 10 wt% | 25 | 2 | Single | 21.5 | 451.3 | 10.1016/j.ccst.2024.100252
MOF-525(Zn) | 6FDA-DAM | 10 wt% | 25 | 2 | Single | 19.7 | 546.7 | 10.1016/j.ccst.2024.100252
NTU-88c | 6FDA-DAM | 10 wt% | 60 | 3 | 50/50 | 34 | 1140 | 10.1016/j.memsci.2024.123080
NTU-88c | 6FDA-DAM | 10 wt% | 25 | 10 | 50/50 | 41 | 645 | 10.1016/j.memsci.2024.123080
NTU-88c | 6FDA-DAM | 5 wt% | 25 | 3 | Single | 21.7 | 567.5 | 10.1016/j.memsci.2024.123080
NTU-88c | 6FDA-DAM | 10 wt% | 25 | 3 | Single | 18.1 | 899.4 | 10.1016/j.memsci.2024.123080
NTU-88c | 6FDA-DAM | 15 wt% | 25 | 3 | Single | 19.8 | 866.9 | 10.1016/j.memsci.2024.123080
NTU-88c | 6FDA-DAM | 20 wt% | 25 | 3 | Single | 22.4 | 565.9 | 10.1016/j.memsci.2024.123080
ZIF-8-NH2 | 6FBDA | 50 wt% | 35 | 4.5 | Single | 89 | 81 | 10.1016/j.memsci.2023.122326
UiO-66 | PEI | 10 wt% | 25 | 1 | Single | 33 | 400 | 10.1016/j.memsci.2023.122174
UiO-66 | PIM-1 | 2.5 wt% | 35 | 3 | 50/50 | 9.4 | 7842 | 10.1016/j.seppur.2023.125558
UiO-66 | PIM-1 | 5 wt% | 35 | 3 | 50/50 | 11 | 8225 | 10.1016/j.seppur.2023.125558
UiO-66 | PIM-1 | 7.5 wt% | 35 | 3 | 50/50 | 12.9 | 8753 | 10.1016/j.seppur.2023.125558
UiO-66 | PIM-1 | 10 wt% | 35 | 3 | 50/50 | 12.5 | 8995 | 10.1016/j.seppur.2023.125558
MOF-808 | PIM-1 | 2.5 wt% | 35 | 3 | 50/50 | 9.5 | 8053 | 10.1016/j.seppur.2023.125558
MOF-808 | PIM-1 | 5 wt% | 35 | 3 | 50/50 | 11.4 | 8579 | 10.1016/j.seppur.2023.125558
MOF-808 | PIM-1 | 7.5 wt% | 35 | 3 | 50/50 | 14.6 | 8897 | 10.1016/j.seppur.2023.125558
MOF-808 | PIM-1 | 10 wt% | 35 | 3 | 50/50 | 16.2 | 9090 | 10.1016/j.seppur.2023.125558
UiO-66 | Cellulose | 10 wt% | 85 | 3 | Single | 71 | 257 | 10.1016/j.memsci.2024.122532
AlFFIVE-1-Ni | PIM-1 | 29.1 wt% | 35 | 2 | Single | 16.9 | 4985.7 | 10.1126/sciadv.adk5846
AlFFIVE-1-Ni | PIM-1 | 38.3 wt% | 35 | 2 | Single | 17.6 | 6098.4 | 10.1126/sciadv.adk5846
AlFFIVE-1-Ni | PIM-1 | 29.1 | 35 | 2 | 50/50 | 17.5 | 4818.7 | 10.1126/sciadv.adk5846
AlFFIVE-1-Ni | PIM-1 | 38.3 wt% | 35 | 2 | 50/50 | 18.2 | 5847.5 | 10.1126/sciadv.adk5846

## Sour Gas Robeson
CO2/H2S/CH4
Membrane | T (°C) | P (bar) | Feed (H2S/CO2/CH4) | Selectivity (-) | Permeability (Barrer) | DOI | Ref
6FDA-DAM | 35 | 6.9 | 20/20/60 | 39.7 | 671.8 | 10.1038/s41563-017-0013-1 | G. Liu et al. (2018a)
6FDA-DAM | 35 | 10 | 1/9/90 | 43.9 | 1208 | 10.1126/science.abe0192 | S. J. Datta et al. (2022)
6FDA-DAM | 35 | 5 | 2/18/80 | 45.5 | 1255.9 | 10.1126/science.abe0192 | S. J. Datta et al. (2022)
6FDA-DAM | 35 | 10 | 5/5/90 | 46.2 | 1119.3 | 10.1126/science.abe0192 | S. J. Datta et al. (2022)
6FDA-DAM | 35 | 6.9 | 20/20/60 | 39.7 | 672 | 10.1002/anie.201808991 | G. Liu et al. (2018b)
6FDA-DAM | 35 | 20 | 5/30/65 | 16.4 | 9.1 | 10.1016/j.seppur.2019.115858 | M. Z. Ahmad et al. (2020)
6FDA-DAM-DABA | 35 | 6.9 | 20/20/60 | 52.1 | 137.9 | 10.1038/s41563-017-0013-1 | G. Liu et al. (2018a)
6FDA-DAM-DAT | 35 | 10 | 1/9/90 | 64.1 | 284.7 | 10.1126/science.abe0192 | S. J. Datta et al. (2022)
6FDA-DAM-DAT | 35 | 5 | 2/18/80 | 66.5 | 293.1 | 10.1126/science.abe0192 | S. J. Datta et al. (2022)
6FDA-DAM-DAT | 35 | 10 | 5/5/90 | 68.2 | 261.8 | 10.1126/science.abe0192 | S. J. Datta et al. (2022)
6FDA-DAT | 35 | 10 | 1/9/90 | 89.3 | 65.7 | 10.1126/science.abe0192 | S. J. Datta et al. (2022)
6FDA-DAT | 35 | 5 | 2/18/80 | 93.4 | 69.4 | 10.1126/science.abe0192 | S. J. Datta et al. (2022)
6FDA-DAT | 35 | 10 | 5/5/90 | 91.6 | 63.7 | 10.1126/science.abe0192 | S. J. Datta et al. (2022)
10.55 wt% Y-fum-fcu-MOF/6FDA-DAM | 35 | 6.9 | 20/20/60 | 41.5 | 823.2 | 10.1038/s41563-017-0013-1 | G. Liu et al. (2018a)
17.80 wt% Y-fum-fcu-MOF/6FDA-DAM | 35 | 6.9 | 20/20/60 | 46.7 | 936.2 | 10.1038/s41563-017-0013-1 | G. Liu et al. (2018a)
30.05 wt% Y-fum-fcu-MOF/6FDA-DAM | 35 | 6.9 | 20/20/60 | 52.8 | 1057.7 | 10.1038/s41563-017-0013-1 | G. Liu et al. (2018a)
9.8 wt% Eu-naph-fcu-MOF/6FDA-DAM | 35 | 6.9 | 20/20/60 | 42.5 | 702.3 | 10.1038/s41563-017-0013-1 | G. Liu et al. (2018a)
19 wt% Eu-naph-fcu-MOF/6FDA-DAM | 35 | 6.9 | 20/20/60 | 49.2 | 747.8 | 10.1038/s41563-017-0013-1 | G. Liu et al. (2018a)
58.9 wt% (001)-AIFFIVE/6FDA-DAM | 35 | 10 | 1/9/90 | 97.8 | 1970 | 10.1126/science.abe0192 | S. J. Datta et al. (2022)
58.9 wt% (001)-AIFFIVE/6FDA-DAM | 35 | 5 | 2/18/80 | 99.4 | 2040.3 | 10.1126/science.abe0192 | S. J. Datta et al. (2022)
58.9 wt% (001)-AIFFIVE/6FDA-DAM | 35 | 10 | 5/5/90 | 103.2 | 1517.9 | 10.1126/science.abe0192 | S. J. Datta et al. (2022)
20 wt% NbOFFIVE-1-Ni/6FDA-DAM | 35 | 6.9 | 20/20/60 | 48.9 | 948 | 10.1002/anie.201808991 | G. Liu et al. (2018b)
20 wt% AlFFIVE-1-Ni/6FDA-DAM | 35 | 6.9 | 20/20/60 | 42.4 | 1047 | 10.1002/anie.201808991 | G. Liu et al. (2018b)
UiO-66/6FDA-DAM | 35 | 20 | 5/30/65 | 15.2 | 29 | 10.1016/j.seppur.2019.115858 | M. Z. Ahmad et al. (2020)
UiO-66-NH2/6FDA-DAM | 35 | 20 | 5/30/65 | 9.5 | 18.1 | 10.1016/j.seppur.2019.115858 | M. Z. Ahmad et al. (2020)
UiO-66-NH2-COCH3/6FDA-DAM | 35 | 20 | 5/30/65 | 18.2 | 34.4 | 10.1016/j.seppur.2019.115858 | M. Z. Ahmad et al. (2020)
9.9 wt% Y-fum-fcu-MOF/6FDA-DAM-DABA | 35 | 6.9 | 20/20/60 | 56.2 | 196.1 | 10.1038/s41563-017-0013-1 | G. Liu et al. (2018a)
17.7 wt% Y-fum-fcu-MOF/6FDA-DAM-DABA | 35 | 6.9 | 20/20/60 | 66.1 | 225.9 | 10.1038/s41563-017-0013-1 | G. Liu et al. (2018a)
59.6 wt% (001)-AIFFIVE/6FDA-DAM-DAT | 35 | 10 | 1/9/90 | 135.6 | 580.5 | 10.1126/science.abe0192 | S. J. Datta et al. (2022)
59.6 wt% (001)-AIFFIVE/6FDA-DAM-DAT | 35 | 5 | 2/18/80 | 145.8 | 640.2 | 10.1126/science.abe0192 | S. J. Datta et al. (2022)
59.6 wt% (001)-AIFFIVE/6FDA-DAM-DAT | 35 | 10 | 5/5/90 | 143.7 | 446.1 | 10.1126/science.abe0192 | S. J. Datta et al. (2022)
60.3 wt% (001)-AIFFIVE/6FDA-DAT | 35 | 10 | 1/9/90 | 181.4 | 157.7 | 10.1126/science.abe0192 | S. J. Datta et al. (2022)
60.3 wt% (001)-AIFFIVE/6FDA-DAT | 35 | 5 | 2/18/80 | 193.2 | 166.3 | 10.1126/science.abe0192 | S. J. Datta et al. (2022)
60.3 wt% (001)-AIFFIVE/6FDA-DAT | 35 | 10 | 5/5/90 | 189.7 | 136.3 | 10.1126/science.abe0192 | S. J. Datta et al. (2022)
MFU-4/6FDA-Durene | 35 | 2 | 20/20/60 | 42 | 1180 | 10.1021/acs.chemmater.1c01533 | Q. Qian et al. (2021)
UiO-66-NH2/PIM-1 | 35 | 8 (tot), p(CO2)=2.1 | 13.3/26.7/60 | 24.59459 | 9100 | 10.1021/acsami.3c11300 | W. Wu et al. (2023)
UiO-66-NH2/PIM-1 | 35 | 8 (tot), p(CO2)=1.5 | 20/20/60 | 24.6875 | 7900 | 10.1021/acsami.3c11300 | W. Wu et al. (2023)
UiO-66-NH2/PIM-1 | 35 | 8 (tot), p(CO2)=1.1 | 26.7/13.3/60 | 24.375 | 7800 | 10.1021/acsami.3c11300 | W. Wu et al. (2023)
UiO-66-NH2/PIM-COOH | 35 | 8 (tot), p(CO2)=2.1 | 13.3/26.7/60 | 45 | 1260 | 10.1021/acsami.3c11300 | W. Wu et al. (2023)
UiO-66-NH2/PIM-COOH | 35 | 8 (tot), p(CO2)=1.5 | 20/20/60 | 44.8 | 1120 | 10.1021/acsami.3c11300 | W. Wu et al. (2023)
UiO-66-NH2/PIM-COOH | 35 | 8 (tot), p(CO2)=1.1 | 26.7/13.3/60 | 41.6 | 1040 | 10.1021/acsami.3c11300 | W. Wu et al. (2023)