## Assay file
Sample Name | Comment[average agglomeration number: from graph] | Protocol REF | Parameter Value[size assay] | Term Accession Number | Term Source Ref | Parameter Value[density estimation approach] | Term Accession Number | Term Source Ref | Parameter Value[Instrument] | Parameter Value[Instrument Version] | Parameter Value[instrument vendor] | Assay Name | Measurement Value [average agglomeration number]
s_TOY.article_PC_19 | FALSE | determination of average agglomeration number from specific surface area obtained via BET gas adsorption, median diameter obtained via dynamic light scattering and particle density obtained via density of bulk TiO2 taken from CRC Handbook of Chemistry and Physics as per Cohen et al. 2014 [doi:10.1186/1743-8977-11-20] | dynamic light scattering | http://purl.bioontology.org/ontology/npo#NPO_1469 | NPO | density of bulk TiO2 taken from CRC Handbook of Chemistry and Physics as per Cohen et al. 2014 [doi:10.1186/1743-8977-11-20] | [5 empty] | determination of average agglomeration number from specific surface area obtained via BET gas adsorption, median diameter obtained via dynamic light scattering and particle density obtained via density of bulk TiO2 taken from CRC Handbook of Chemistry and Physics as per Cohen et al. 2014 [doi:10.1186/1743-8977-11-20] | 2.5
Note on A1: Staff: The unique identification name of the sample, which is referred to from within the Study file. Sample Name is a node in the Assay file, and it links the Assay file to the Study file. This concept is taken from ISA-TAB.
Note on C1: Staff: The name of the protocol used to perform the experiment. This name should be obtained from a value for the field “Study Protocol Name” in the investigation file (i.e., within the study protocols section). This concept is taken from ISA-TAB.
Note on D1: NanoPUZZLES templates: Specify the name of the assay (e.g. DLS) used to measure the median diameter from which the "average agglomeration number" is calculated. See the comment for the "Measurement Value [average agglomeration number]" column for further explanation.
Note on G1: NanoPUZZLES templates: Specify the name of the "density estimation approach" (e.g. "assumed to be the same as the bulk material") used to obtain the particle density value from which the "average agglomeration number" is calculated. See the comment for the "Measurement Value [average agglomeration number]" column for further explanation.
Note on J1: NanoPUZZLES templates: Specify the name of the instrument(s) used to make the measurements recorded in the Measurement Value[] columns. Multiple values might be recorded in the Parameter Value [Instrument] column if the values recorded in the Measurement Value[] columns are actually derived from multiple measurements made using multiple instruments: these multiple values should be separated by semi-colons (";") and the corresponding values in the Parameter Value[Instrument Version] column should also be separated by semi-colons (";") in a matching order.
Note on K1: NanoPUZZLES templates: Corresponding version numbers for the instruments referred to in the Parameter Value [Instrument] column - see the comment for this column as well.
Note on M1: Staff: The name of the assay performed. The name is used as an identifier within the Assay file. Qualifying headers for Assay Name are Performer, Date, and Comment[]. This concept is taken from ISA-TAB.
Note on N1: NanoPUZZLES templates: "average agglomeration number" = "AAN": an estimate of the average number of primary particles within an agglomerate, which is calculated from the median diameter (of the agglomerates), as determined from some "size assay" e.g. DLS, the specific surface area determined using the BET gas adsorption technique and the density of the particles estimated via some "density estimation approach" e.g. the density might be assumed to correspond to the density of the bulk material. N.B. See Powers et al. 2006 [http://dx.doi.org/10.1093/toxsci/kfj099] and NIST 2001 [https://archive.org/details/nistrecommendedp9603unse] for further information.

## Allowed Values
Comment[measurement name: from graph] | physical state.values | physical state.TermAccessionNumber | physical state.TermSourceREF
FALSE | state of suspension | http://purl.bioontology.org/ontology/npo#NPO_1506 | NPO
TRUE | powdered state | http://purl.bioontology.org/ontology/npo#NPO_1515 | NPO
| state of mixture | http://purl.bioontology.org/ontology/npo#NPO_1505 | NPO